## 2010-1
コンクリート供試体試験結果 | [5 empty] | step | time | load | disp.v1 | disp.v2 | disp.h | 応力 | 平均ひずみ
[5 empty] | 2010-10-14 |  |  | kN | mm | mm | mm | Ｎ／ｍｍ2 | μ
[5 empty] | 広島大学大学院耐震工学研究室 | 1 | 2010-10-14 13:32 | 0 | -0.0005 | 0 | -0.00025 | 0 | -2.5
[6 empty] | 2 | 2010-10-14 13:32 | 0 | 0 | 0 | 0 | 0 | 0
ID： | Fc9 |  |  |  |  | 3 | 2010-10-14 13:33 | 0 | 0 | 0 | 0 | 0 | 0
打設日： | 2010-09-16 |  |  |  |  | 4 | 2010-10-14 13:35 | 0.125 | 0 | 0 | 0 | 0.01591549 | 0
試験日： | 2010-10-14 |  |  |  |  | 5 | 2010-10-14 13:35 | 0.125 | 0.0005 | 0 | 0.00025 | 0.01591549 | 2.5
材令： | 28日 |  |  |  |  | 6 | 2010-10-14 13:35 | 0.125 | 0.0005 | 0 | 0.00025 | 0.01591549 | 2.5
養生： | 現場封緘 |  |  |  |  | 7 | 2010-10-14 13:35 | 0.125 | 0 | 0 | 0 | 0.01591549 | 0
試験項目： | 密度試験 |  |  |  |  | 8 | 2010-10-14 13:35 | 0.125 | 0.0005 | 0 | 0.00025 | 0.01591549 | 2.5
| 圧縮強度試験（JIS A 1108に準拠） |  |  |  |  | 9 | 2010-10-14 13:35 | 0.125 | 0.0005 | 0 | 0.00025 | 0.01591549 | 2.5
| 引張強度試験（JIS A 1113に準拠） |  |  |  |  | 10 | 2010-10-14 13:35 | 0.125 | 0.0005 | 0 | 0.00025 | 0.01591549 | 2.5
[6 empty] | 11 | 2010-10-14 13:35 | 0.125 | 0.0005 | 0 | 0.00025 | 0.01591549 | 2.5
[6 empty] | 12 | 2010-10-14 13:35 | 0.125 | 0.0005 | 0 | 0.00025 | 0.01591549 | 2.5
試験体 | 密度 | 圧縮強度 | 弾性係数 | 圧縮強度時歪 | 備考 | 13 | 2010-10-14 13:35 | 0.125 | 0.0005 | 0 | 0.00025 | 0.01591549 | 2.5
| g (kN/m3) | sB (MPa) | EC (GPa) | em (m) |  | 14 | 2010-10-14 13:35 | 0.125 | 0.0005 | 0 | 0.00025 | 0.01591549 | 2.5
Fc9-1 | 21.7 | 11.2 | 23.37 | 1545 |  | 15 | 2010-10-14 13:35 | 0.125 | 0.0005 | 0 | 0.00025 | 0.01591549 | 2.5
[6 empty] | 16 | 2010-10-14 13:35 | 0.125 | 0.0005 | 0 | 0.00025 | 0.01591549 | 2.5
[6 empty] | 17 | 2010-10-14 13:35 | 0.125 | 0.0005 | 0 | 0.00025 | 0.01591549 | 2.5
[6 empty] | 18 | 2010-10-14 13:35 | 0.125 | 0.0005 | 0 | 0.00025 | 0.01591549 | 2.5
[6 empty] | 19 | 2010-10-14 13:35 | 0.125 | 0.0005 | 0 | 0.00025 | 0.01591549 | 2.5
[6 empty] | 20 | 2010-10-14 13:35 | 0.25 | 0.0005 | 0 | 0.00025 | 0.03183099 | 2.5
[6 empty] | 21 | 2010-10-14 13:35 | 0.25 | 0.0005 | 0 | 0.00025 | 0.03183099 | 2.5
[6 empty] | 22 | 2010-10-14 13:35 | 0.25 | 0.0005 | 0 | 0.00025 | 0.03183099 | 2.5
[6 empty] | 23 | 2010-10-14 13:35 | 0.25 | 0.0005 | 0 | 0.00025 | 0.03183099 | 2.5
[6 empty] | 24 | 2010-10-14 13:35 | 0.25 | 0.0005 | 0 | 0.00025 | 0.03183099 | 2.5
[6 empty] | 25 | 2010-10-14 13:35 | 0.25 | 0.0005 | 0 | 0.00025 | 0.03183099 | 2.5
[6 empty] | 26 | 2010-10-14 13:35 | 0.5 | 0.0005 | 0 | 0.00025 | 0.06366198 | 2.5
[6 empty] | 27 | 2010-10-14 13:35 | 0.5 | 0.0005 | 0 | 0.00025 | 0.06366198 | 2.5
[6 empty] | 28 | 2010-10-14 13:35 | 0.625 | 0.001 | 0 | 0.0005 | 0.07957747 | 5
[6 empty] | 29 | 2010-10-14 13:36 | 0.75 | 0.001 | 0 | 0.0005 | 0.09549297 | 5
[6 empty] | 30 | 2010-10-14 13:36 | 0.75 | 0.001 | 0 | 0.0005 | 0.09549297 | 5
[6 empty] | 31 | 2010-10-14 13:36 | 0.875 | 0.001 | 0 | 0.0005 | 0.1114085 | 5
[6 empty] | 32 | 2010-10-14 13:36 | 1 | 0.001 | 0 | 0.0005 | 0.127324 | 5
[6 empty] | 33 | 2010-10-14 13:36 | 1.125 | 0.001 | 0 | 0.0005 | 0.1432394 | 5
[6 empty] | 34 | 2010-10-14 13:36 | 1.375 | 0.0015 | 0 | 0.00075 | 0.1750704 | 7.5
[6 empty] | 35 | 2010-10-14 13:36 | 1.375 | 0.0015 | 0 | 0.00075 | 0.1750704 | 7.5
[6 empty] | 36 | 2010-10-14 13:36 | 1.625 | 0.0015 | 0 | 0.00075 | 0.2069014 | 7.5
[6 empty] | 37 | 2010-10-14 13:36 | 1.75 | 0.0015 | 0 | 0.00075 | 0.2228169 | 7.5
[6 empty] | 38 | 2010-10-14 13:36 | 1.875 | 0.002 | 0 | 0.001 | 0.2387324 | 10
[6 empty] | 39 | 2010-10-14 13:36 | 2.125 | 0.002 | 0 | 0.001 | 0.2705634 | 10
[6 empty] | 40 | 2010-10-14 13:36 | 2.25 | 0.002 | -0.0005 | 0.00075 | 0.2864789 | 7.5
[6 empty] | 41 | 2010-10-14 13:36 | 2.5 | 0.0025 | 0 | 0.00125 | 0.3183099 | 12.5
[6 empty] | 42 | 2010-10-14 13:36 | 2.375 | 0.0025 | 0 | 0.00125 | 0.3023944 | 12.5
[6 empty] | 43 | 2010-10-14 13:36 | 2.5 | 0.002 | 0 | 0.001 | 0.3183099 | 10
[6 empty] | 44 | 2010-10-14 13:36 | 2.625 | 0.002 | 0 | 0.001 | 0.3342254 | 10
[6 empty] | 45 | 2010-10-14 13:36 | 2.375 | 0.0025 | 0 | 0.00125 | 0.3023944 | 12.5
[6 empty] | 46 | 2010-10-14 13:36 | 2.125 | 0.0025 | 0 | 0.00125 | 0.2705634 | 12.5
[6 empty] | 47 | 2010-10-14 13:36 | 2.25 | 0.0025 | 0 | 0.00125 | 0.2864789 | 12.5
[6 empty] | 48 | 2010-10-14 13:36 | 2.25 | 0.0025 | 0 | 0.00125 | 0.2864789 | 12.5
[6 empty] | 49 | 2010-10-14 13:36 | 2.375 | 0.0025 | 0 | 0.00125 | 0.3023944 | 12.5
[6 empty] | 50 | 2010-10-14 13:36 | 2.375 | 0.0025 | 0 | 0.00125 | 0.3023944 | 12.5
[6 empty] | 51 | 2010-10-14 13:36 | 2.375 | 0.0025 | 0 | 0.00125 | 0.3023944 | 12.5
[6 empty] | 52 | 2010-10-14 13:36 | 2.375 | 0.0025 | 0 | 0.00125 | 0.3023944 | 12.5
[6 empty] | 53 | 2010-10-14 13:36 | 2.125 | 0.0025 | 0 | 0.00125 | 0.2705634 | 12.5
[6 empty] | 54 | 2010-10-14 13:36 | 2.125 | 0.0025 | 0 | 0.00125 | 0.2705634 | 12.5
[6 empty] | 55 | 2010-10-14 13:36 | 2.125 | 0.0025 | 0 | 0.00125 | 0.2705634 | 12.5
[6 empty] | 56 | 2010-10-14 13:36 | 2.125 | 0.0025 | 0 | 0.00125 | 0.2705634 | 12.5
[6 empty] | 57 | 2010-10-14 13:36 | 2.25 | 0.0025 | 0 | 0.00125 | 0.2864789 | 12.5
[6 empty] | 58 | 2010-10-14 13:36 | 2.375 | 0.0025 | 0 | 0.00125 | 0.3023944 | 12.5
[6 empty] | 59 | 2010-10-14 13:36 | 2.5 | 0.0025 | 0 | 0.00125 | 0.3183099 | 12.5
[6 empty] | 60 | 2010-10-14 13:36 | 2.75 | 0.0025 | 0 | 0.00125 | 0.3501409 | 12.5
[6 empty] | 61 | 2010-10-14 13:36 | 2.875 | 0.003 | 0 | 0.0015 | 0.3660564 | 15
[6 empty] | 62 | 2010-10-14 13:36 | 2.5 | 0.0025 | 0 | 0.00125 | 0.3183099 | 12.5
[6 empty] | 63 | 2010-10-14 13:36 | 2.75 | 0.0025 | 0 | 0.00125 | 0.3501409 | 12.5
[6 empty] | 64 | 2010-10-14 13:36 | 3 | 0.003 | 0 | 0.0015 | 0.3819719 | 15
[6 empty] | 65 | 2010-10-14 13:36 | 3.125 | 0.003 | 0 | 0.0015 | 0.3978874 | 15
[6 empty] | 66 | 2010-10-14 13:36 | 3.25 | 0.003 | 0 | 0.0015 | 0.4138029 | 15
[6 empty] | 67 | 2010-10-14 13:36 | 3.375 | 0.003 | 0 | 0.0015 | 0.4297183 | 15
[6 empty] | 68 | 2010-10-14 13:36 | 3.5 | 0.003 | 0 | 0.0015 | 0.4456338 | 15
[6 empty] | 69 | 2010-10-14 13:36 | 3.625 | 0.003 | 0 | 0.0015 | 0.4615493 | 15
[6 empty] | 70 | 2010-10-14 13:36 | 3.75 | 0.003 | 0 | 0.0015 | 0.4774648 | 15
[6 empty] | 71 | 2010-10-14 13:36 | 4 | 0.003 | 0 | 0.0015 | 0.5092958 | 15
[6 empty] | 72 | 2010-10-14 13:36 | 4.125 | 0.0035 | 0 | 0.00175 | 0.5252113 | 17.5
[6 empty] | 73 | 2010-10-14 13:36 | 4.375 | 0.0035 | 0 | 0.00175 | 0.5570423 | 17.5
[6 empty] | 74 | 2010-10-14 13:36 | 4.5 | 0.0035 | 0 | 0.00175 | 0.5729578 | 17.5
[6 empty] | 75 | 2010-10-14 13:36 | 4.75 | 0.004 | 0 | 0.002 | 0.6047888 | 20
[6 empty] | 76 | 2010-10-14 13:36 | 4.875 | 0.004 | 0 | 0.002 | 0.6207043 | 20
[6 empty] | 77 | 2010-10-14 13:36 | 5 | 0.004 | 0 | 0.002 | 0.6366198 | 20
[6 empty] | 78 | 2010-10-14 13:36 | 5.25 | 0.004 | 0 | 0.002 | 0.6684508 | 20
[6 empty] | 79 | 2010-10-14 13:36 | 5.5 | 0.004 | 0 | 0.002 | 0.7002817 | 20
[6 empty] | 80 | 2010-10-14 13:36 | 5.75 | 0.0045 | 0 | 0.00225 | 0.7321127 | 22.5
[6 empty] | 81 | 2010-10-14 13:36 | 6 | 0.0045 | 0 | 0.00225 | 0.7639437 | 22.5
[6 empty] | 82 | 2010-10-14 13:36 | 6.25 | 0.005 | 0 | 0.0025 | 0.7957747 | 25
[6 empty] | 83 | 2010-10-14 13:36 | 6.5 | 0.005 | 0 | 0.0025 | 0.8276057 | 25
[6 empty] | 84 | 2010-10-14 13:36 | 6.75 | 0.0055 | 0 | 0.00275 | 0.8594367 | 27.5
[6 empty] | 85 | 2010-10-14 13:36 | 7 | 0.0055 | 0 | 0.00275 | 0.8912677 | 27.5
[6 empty] | 86 | 2010-10-14 13:36 | 7.25 | 0.0055 | 0 | 0.00275 | 0.9230987 | 27.5
[6 empty] | 87 | 2010-10-14 13:36 | 7.625 | 0.006 | 0 | 0.003 | 0.9708452 | 30
[6 empty] | 88 | 2010-10-14 13:37 | 7.875 | 0.006 | 0.0005 | 0.00325 | 1.002676 | 32.5
[6 empty] | 89 | 2010-10-14 13:37 | 8.125 | 0.0065 | 0.0005 | 0.0035 | 1.034507 | 35
[6 empty] | 90 | 2010-10-14 13:37 | 8.5 | 0.0065 | 0.0005 | 0.0035 | 1.082254 | 35
[6 empty] | 91 | 2010-10-14 13:37 | 8.75 | 0.007 | 0.0005 | 0.00375 | 1.114085 | 37.5
[6 empty] | 92 | 2010-10-14 13:37 | 9.125 | 0.007 | 0.0005 | 0.00375 | 1.161831 | 37.5
[6 empty] | 93 | 2010-10-14 13:37 | 9.375 | 0.0075 | 0.0005 | 0.004 | 1.193662 | 40
[6 empty] | 94 | 2010-10-14 13:37 | 9.75 | 0.0075 | 0.0005 | 0.004 | 1.241409 | 40
[6 empty] | 95 | 2010-10-14 13:37 | 10 | 0.0075 | 0.0005 | 0.004 | 1.27324 | 40
[6 empty] | 96 | 2010-10-14 13:37 | 10.375 | 0.008 | 0.001 | 0.0045 | 1.320986 | 45
[6 empty] | 97 | 2010-10-14 13:37 | 10.625 | 0.008 | 0.001 | 0.0045 | 1.352817 | 45
[6 empty] | 98 | 2010-10-14 13:37 | 11 | 0.0085 | 0.001 | 0.00475 | 1.400563 | 47.5
[6 empty] | 99 | 2010-10-14 13:37 | 11.375 | 0.0085 | 0.001 | 0.00475 | 1.44831 | 47.5
[6 empty] | 100 | 2010-10-14 13:37 | 11.625 | 0.0085 | 0.001 | 0.00475 | 1.480141 | 47.5
[6 empty] | 101 | 2010-10-14 13:37 | 12 | 0.009 | 0.0015 | 0.00525 | 1.527887 | 52.5
[6 empty] | 102 | 2010-10-14 13:37 | 12.375 | 0.009 | 0.0015 | 0.00525 | 1.575634 | 52.5
[6 empty] | 103 | 2010-10-14 13:37 | 12.75 | 0.0095 | 0.0015 | 0.0055 | 1.62338 | 55
[6 empty] | 104 | 2010-10-14 13:37 | 13.125 | 0.0095 | 0.0015 | 0.0055 | 1.671127 | 55
[6 empty] | 105 | 2010-10-14 13:37 | 13.5 | 0.0095 | 0.002 | 0.00575 | 1.718873 | 57.5
[6 empty] | 106 | 2010-10-14 13:37 | 13.875 | 0.01 | 0.002 | 0.006 | 1.76662 | 60
[6 empty] | 107 | 2010-10-14 13:37 | 14.25 | 0.01 | 0.002 | 0.006 | 1.814366 | 60
[6 empty] | 108 | 2010-10-14 13:37 | 14.625 | 0.0105 | 0.0025 | 0.0065 | 1.862113 | 65
[6 empty] | 109 | 2010-10-14 13:37 | 15 | 0.0105 | 0.0025 | 0.0065 | 1.909859 | 65
[6 empty] | 110 | 2010-10-14 13:37 | 15.5 | 0.011 | 0.0025 | 0.00675 | 1.973521 | 67.5
[6 empty] | 111 | 2010-10-14 13:37 | 16 | 0.011 | 0.0035 | 0.00725 | 2.037183 | 72.5
[6 empty] | 112 | 2010-10-14 13:37 | 16.5 | 0.0115 | 0.0035 | 0.0075 | 2.100845 | 75
[6 empty] | 113 | 2010-10-14 13:37 | 16.875 | 0.0115 | 0.0035 | 0.0075 | 2.148592 | 75
[6 empty] | 114 | 2010-10-14 13:37 | 17.375 | 0.0115 | 0.004 | 0.00775 | 2.212254 | 77.5
[6 empty] | 115 | 2010-10-14 13:37 | 17.875 | 0.012 | 0.004 | 0.008 | 2.275916 | 80
[6 empty] | 116 | 2010-10-14 13:37 | 18.5 | 0.0125 | 0.0045 | 0.0085 | 2.355493 | 85
[6 empty] | 117 | 2010-10-14 13:37 | 18.875 | 0.013 | 0.0045 | 0.00875 | 2.40324 | 87.5
[6 empty] | 118 | 2010-10-14 13:37 | 19.5 | 0.013 | 0.0045 | 0.00875 | 2.482817 | 87.5
[6 empty] | 119 | 2010-10-14 13:37 | 20 | 0.0135 | 0.005 | 0.00925 | 2.546479 | 92.5
[6 empty] | 120 | 2010-10-14 13:37 | 20.75 | 0.014 | 0.005 | 0.0095 | 2.641972 | 95
[6 empty] | 121 | 2010-10-14 13:37 | 21.5 | 0.0145 | 0.0055 | 0.01 | 2.737465 | 100
[6 empty] | 122 | 2010-10-14 13:37 | 22.125 | 0.015 | 0.0055 | 0.01025 | 2.817042 | 102.5
[6 empty] | 123 | 2010-10-14 13:37 | 22.75 | 0.0155 | 0.006 | 0.01075 | 2.89662 | 107.5
[6 empty] | 124 | 2010-10-14 13:37 | 23.375 | 0.016 | 0.0065 | 0.01125 | 2.976197 | 112.5
[6 empty] | 125 | 2010-10-14 13:37 | 24 | 0.016 | 0.007 | 0.0115 | 3.055775 | 115
[6 empty] | 126 | 2010-10-14 13:37 | 24.625 | 0.0165 | 0.007 | 0.01175 | 3.135352 | 117.5
[6 empty] | 127 | 2010-10-14 13:37 | 25.25 | 0.017 | 0.0075 | 0.01225 | 3.21493 | 122.5
[6 empty] | 128 | 2010-10-14 13:37 | 25.875 | 0.0175 | 0.008 | 0.01275 | 3.294507 | 127.5
[6 empty] | 129 | 2010-10-14 13:37 | 26.375 | 0.018 | 0.008 | 0.013 | 3.358169 | 130
[6 empty] | 130 | 2010-10-14 13:37 | 27 | 0.018 | 0.0085 | 0.01325 | 3.437747 | 132.5
[6 empty] | 131 | 2010-10-14 13:37 | 27.625 | 0.0185 | 0.0085 | 0.0135 | 3.517324 | 135
[6 empty] | 132 | 2010-10-14 13:37 | 28.25 | 0.019 | 0.009 | 0.014 | 3.596902 | 140
[6 empty] | 133 | 2010-10-14 13:37 | 29 | 0.0195 | 0.009 | 0.01425 | 3.692395 | 142.5
[6 empty] | 134 | 2010-10-14 13:37 | 30 | 0.0205 | 0.0095 | 0.015 | 3.819719 | 150
[6 empty] | 135 | 2010-10-14 13:37 | 30.5 | 0.021 | 0.01 | 0.0155 | 3.883381 | 155
[6 empty] | 136 | 2010-10-14 13:37 | 31 | 0.0215 | 0.01 | 0.01575 | 3.947043 | 157.5
[6 empty] | 137 | 2010-10-14 13:37 | 31.5 | 0.022 | 0.0105 | 0.01625 | 4.010705 | 162.5
[6 empty] | 138 | 2010-10-14 13:37 | 32 | 0.0225 | 0.0105 | 0.0165 | 4.074367 | 165
[6 empty] | 139 | 2010-10-14 13:37 | 32.625 | 0.023 | 0.011 | 0.017 | 4.153944 | 170
[6 empty] | 140 | 2010-10-14 13:37 | 33 | 0.0235 | 0.011 | 0.01725 | 4.20169 | 172.5
[6 empty] | 141 | 2010-10-14 13:37 | 33.625 | 0.024 | 0.0115 | 0.01775 | 4.281268 | 177.5
[6 empty] | 142 | 2010-10-14 13:37 | 34.25 | 0.0245 | 0.0115 | 0.018 | 4.360845 | 180
[6 empty] | 143 | 2010-10-14 13:37 | 34.625 | 0.025 | 0.0115 | 0.01825 | 4.408592 | 182.5
[6 empty] | 144 | 2010-10-14 13:38 | 35.25 | 0.0255 | 0.012 | 0.01875 | 4.488169 | 187.5
[6 empty] | 145 | 2010-10-14 13:38 | 35.875 | 0.0265 | 0.012 | 0.01925 | 4.567747 | 192.5
[6 empty] | 146 | 2010-10-14 13:38 | 36.25 | 0.0265 | 0.012 | 0.01925 | 4.615493 | 192.5
[6 empty] | 147 | 2010-10-14 13:38 | 37 | 0.0275 | 0.0125 | 0.02 | 4.710986 | 200
[6 empty] | 148 | 2010-10-14 13:38 | 37.625 | 0.028 | 0.0125 | 0.02025 | 4.790564 | 202.5
[6 empty] | 149 | 2010-10-14 13:38 | 38 | 0.0285 | 0.013 | 0.02075 | 4.83831 | 207.5
[6 empty] | 150 | 2010-10-14 13:38 | 38.625 | 0.0295 | 0.013 | 0.02125 | 4.917888 | 212.5
[6 empty] | 151 | 2010-10-14 13:38 | 39.125 | 0.03 | 0.013 | 0.0215 | 4.98155 | 215
[6 empty] | 152 | 2010-10-14 13:38 | 39.75 | 0.0305 | 0.0135 | 0.022 | 5.061127 | 220
[6 empty] | 153 | 2010-10-14 13:38 | 40.375 | 0.031 | 0.0135 | 0.02225 | 5.140705 | 222.5
[6 empty] | 154 | 2010-10-14 13:38 | 40.875 | 0.0315 | 0.0135 | 0.0225 | 5.204367 | 225
[6 empty] | 155 | 2010-10-14 13:38 | 41.375 | 0.0325 | 0.014 | 0.02325 | 5.268029 | 232.5
[6 empty] | 156 | 2010-10-14 13:38 | 42.125 | 0.033 | 0.014 | 0.0235 | 5.363522 | 235
[6 empty] | 157 | 2010-10-14 13:38 | 42.625 | 0.034 | 0.0145 | 0.02425 | 5.427184 | 242.5
[6 empty] | 158 | 2010-10-14 13:38 | 43.25 | 0.0345 | 0.0145 | 0.0245 | 5.506761 | 245
[6 empty] | 159 | 2010-10-14 13:38 | 43.75 | 0.0355 | 0.015 | 0.02525 | 5.570423 | 252.5
[6 empty] | 160 | 2010-10-14 13:38 | 44.25 | 0.036 | 0.015 | 0.0255 | 5.634085 | 255
[6 empty] | 161 | 2010-10-14 13:38 | 45 | 0.0365 | 0.0155 | 0.026 | 5.729578 | 260
[6 empty] | 162 | 2010-10-14 13:38 | 45.5 | 0.037 | 0.0155 | 0.02625 | 5.79324 | 262.5
[6 empty] | 163 | 2010-10-14 13:38 | 46.125 | 0.038 | 0.016 | 0.027 | 5.872817 | 270
[6 empty] | 164 | 2010-10-14 13:38 | 46.75 | 0.039 | 0.0165 | 0.02775 | 5.952395 | 277.5
[6 empty] | 165 | 2010-10-14 13:38 | 47.25 | 0.0395 | 0.0165 | 0.028 | 6.016057 | 280
[6 empty] | 166 | 2010-10-14 13:38 | 47.875 | 0.0405 | 0.017 | 0.02875 | 6.095634 | 287.5
[6 empty] | 167 | 2010-10-14 13:38 | 48.5 | 0.0415 | 0.017 | 0.02925 | 6.175212 | 292.5
[6 empty] | 168 | 2010-10-14 13:38 | 49 | 0.042 | 0.0175 | 0.02975 | 6.238874 | 297.5
[6 empty] | 169 | 2010-10-14 13:38 | 49.75 | 0.043 | 0.018 | 0.0305 | 6.334367 | 305
[6 empty] | 170 | 2010-10-14 13:38 | 50.375 | 0.0435 | 0.0185 | 0.031 | 6.413944 | 310
[6 empty] | 171 | 2010-10-14 13:38 | 50.75 | 0.044 | 0.0185 | 0.03125 | 6.461691 | 312.5
[6 empty] | 172 | 2010-10-14 13:38 | 51.5 | 0.045 | 0.019 | 0.032 | 6.557184 | 320
[6 empty] | 173 | 2010-10-14 13:38 | 52.125 | 0.0455 | 0.0195 | 0.0325 | 6.636761 | 325
[6 empty] | 174 | 2010-10-14 13:38 | 52.625 | 0.0465 | 0.02 | 0.03325 | 6.700423 | 332.5
[6 empty] | 175 | 2010-10-14 13:38 | 53.375 | 0.047 | 0.0205 | 0.03375 | 6.795916 | 337.5
[6 empty] | 176 | 2010-10-14 13:38 | 54 | 0.048 | 0.021 | 0.0345 | 6.875494 | 345
[6 empty] | 177 | 2010-10-14 13:38 | 54.5 | 0.049 | 0.0215 | 0.03525 | 6.939156 | 352.5
[6 empty] | 178 | 2010-10-14 13:38 | 55.125 | 0.05 | 0.022 | 0.036 | 7.018733 | 360
[6 empty] | 179 | 2010-10-14 13:38 | 55.625 | 0.0505 | 0.022 | 0.03625 | 7.082395 | 362.5
[6 empty] | 180 | 2010-10-14 13:38 | 56.25 | 0.0515 | 0.0225 | 0.037 | 7.161972 | 370
[6 empty] | 181 | 2010-10-14 13:38 | 56.75 | 0.052 | 0.023 | 0.0375 | 7.225634 | 375
[6 empty] | 182 | 2010-10-14 13:38 | 57.25 | 0.053 | 0.0235 | 0.03825 | 7.289296 | 382.5
[6 empty] | 183 | 2010-10-14 13:38 | 57.875 | 0.0535 | 0.024 | 0.03875 | 7.368874 | 387.5
[6 empty] | 184 | 2010-10-14 13:38 | 58.375 | 0.0545 | 0.0245 | 0.0395 | 7.432536 | 395
[6 empty] | 185 | 2010-10-14 13:38 | 58.875 | 0.0555 | 0.025 | 0.04025 | 7.496198 | 402.5
[6 empty] | 186 | 2010-10-14 13:38 | 59.875 | 0.0565 | 0.0255 | 0.041 | 7.623522 | 410
[6 empty] | 187 | 2010-10-14 13:38 | 60.5 | 0.0575 | 0.026 | 0.04175 | 7.703099 | 417.5
[6 empty] | 188 | 2010-10-14 13:38 | 61.625 | 0.059 | 0.0275 | 0.04325 | 7.846339 | 432.5
[6 empty] | 189 | 2010-10-14 13:38 | 62.625 | 0.0605 | 0.0285 | 0.0445 | 7.973663 | 445
[6 empty] | 190 | 2010-10-14 13:38 | 63.25 | 0.0615 | 0.029 | 0.04525 | 8.05324 | 452.5
[6 empty] | 191 | 2010-10-14 13:38 | 64.125 | 0.063 | 0.03 | 0.0465 | 8.164649 | 465
[6 empty] | 192 | 2010-10-14 13:38 | 65 | 0.064 | 0.031 | 0.0475 | 8.276057 | 475
[6 empty] | 193 | 2010-10-14 13:38 | 65.875 | 0.066 | 0.0325 | 0.04925 | 8.387466 | 492.5
[6 empty] | 194 | 2010-10-14 13:38 | 66.5 | 0.067 | 0.0335 | 0.05025 | 8.467043 | 502.5
[6 empty] | 195 | 2010-10-14 13:38 | 67.25 | 0.0685 | 0.0345 | 0.0515 | 8.562536 | 515
[6 empty] | 196 | 2010-10-14 13:38 | 67.875 | 0.0695 | 0.0355 | 0.0525 | 8.642113 | 525
[6 empty] | 197 | 2010-10-14 13:38 | 68.625 | 0.0715 | 0.037 | 0.05425 | 8.737606 | 542.5
[6 empty] | 198 | 2010-10-14 13:38 | 69.625 | 0.073 | 0.038 | 0.0555 | 8.86493 | 555
[6 empty] | 199 | 2010-10-14 13:38 | 70.125 | 0.074 | 0.0395 | 0.05675 | 8.928592 | 567.5
[6 empty] | 200 | 2010-10-14 13:38 | 70.875 | 0.076 | 0.0405 | 0.05825 | 9.024085 | 582.5
[6 empty] | 201 | 2010-10-14 13:38 | 71.625 | 0.0775 | 0.042 | 0.05975 | 9.119578 | 597.5
[6 empty] | 202 | 2010-10-14 13:38 | 72.125 | 0.079 | 0.043 | 0.061 | 9.18324 | 610
[6 empty] | 203 | 2010-10-14 13:39 | 72.875 | 0.081 | 0.0445 | 0.06275 | 9.278733 | 627.5
[6 empty] | 204 | 2010-10-14 13:39 | 73.625 | 0.0825 | 0.046 | 0.06425 | 9.374226 | 642.5
[6 empty] | 205 | 2010-10-14 13:39 | 74.125 | 0.0835 | 0.0475 | 0.0655 | 9.437888 | 655
[6 empty] | 206 | 2010-10-14 13:39 | 74.875 | 0.0855 | 0.049 | 0.06725 | 9.533381 | 672.5
[6 empty] | 207 | 2010-10-14 13:39 | 75.5 | 0.087 | 0.051 | 0.069 | 9.612959 | 690
[6 empty] | 208 | 2010-10-14 13:39 | 76 | 0.0885 | 0.0525 | 0.0705 | 9.676621 | 705
[6 empty] | 209 | 2010-10-14 13:39 | 76.625 | 0.0905 | 0.0545 | 0.0725 | 9.756198 | 725
[6 empty] | 210 | 2010-10-14 13:39 | 77.25 | 0.092 | 0.056 | 0.074 | 9.835775 | 740
[6 empty] | 211 | 2010-10-14 13:39 | 77.875 | 0.0935 | 0.0575 | 0.0755 | 9.915353 | 755
[6 empty] | 212 | 2010-10-14 13:39 | 78.375 | 0.0955 | 0.0595 | 0.0775 | 9.979015 | 775
[6 empty] | 213 | 2010-10-14 13:39 | 79 | 0.0975 | 0.062 | 0.07975 | 10.05859 | 797.5
[6 empty] | 214 | 2010-10-14 13:39 | 79.375 | 0.099 | 0.0635 | 0.08125 | 10.10634 | 812.5
[6 empty] | 215 | 2010-10-14 13:39 | 80 | 0.1005 | 0.0655 | 0.083 | 10.18592 | 830
[6 empty] | 216 | 2010-10-14 13:39 | 80.375 | 0.102 | 0.068 | 0.085 | 10.23366 | 850
[6 empty] | 217 | 2010-10-14 13:39 | 80.875 | 0.1045 | 0.07 | 0.08725 | 10.29732 | 872.5
[6 empty] | 218 | 2010-10-14 13:39 | 81.375 | 0.106 | 0.0725 | 0.08925 | 10.36099 | 892.5
[6 empty] | 219 | 2010-10-14 13:39 | 81.875 | 0.108 | 0.075 | 0.0915 | 10.42465 | 915
[6 empty] | 220 | 2010-10-14 13:39 | 82.25 | 0.11 | 0.0775 | 0.09375 | 10.4724 | 937.5
[6 empty] | 221 | 2010-10-14 13:39 | 82.75 | 0.1115 | 0.08 | 0.09575 | 10.53606 | 957.5
[6 empty] | 222 | 2010-10-14 13:39 | 83.125 | 0.1135 | 0.082 | 0.09775 | 10.5838 | 977.5
[6 empty] | 223 | 2010-10-14 13:39 | 83.5 | 0.115 | 0.085 | 0.1 | 10.63155 | 1000
[6 empty] | 224 | 2010-10-14 13:39 | 84 | 0.117 | 0.088 | 0.1025 | 10.69521 | 1025
[6 empty] | 225 | 2010-10-14 13:39 | 84.25 | 0.1185 | 0.09 | 0.10425 | 10.72704 | 1042.5
[6 empty] | 226 | 2010-10-14 13:39 | 84.75 | 0.121 | 0.0935 | 0.10725 | 10.79071 | 1072.5
[6 empty] | 227 | 2010-10-14 13:39 | 85.25 | 0.1225 | 0.0965 | 0.1095 | 10.85437 | 1095
[6 empty] | 228 | 2010-10-14 13:39 | 85.5 | 0.1245 | 0.099 | 0.11175 | 10.8862 | 1117.5
[6 empty] | 229 | 2010-10-14 13:39 | 85.75 | 0.1265 | 0.102 | 0.11425 | 10.91803 | 1142.5
[6 empty] | 230 | 2010-10-14 13:39 | 86.125 | 0.128 | 0.1055 | 0.11675 | 10.96578 | 1167.5
[6 empty] | 231 | 2010-10-14 13:39 | 86.375 | 0.1295 | 0.108 | 0.11875 | 10.99761 | 1187.5
[6 empty] | 232 | 2010-10-14 13:39 | 86.625 | 0.132 | 0.1115 | 0.12175 | 11.02944 | 1217.5
[6 empty] | 233 | 2010-10-14 13:39 | 87 | 0.134 | 0.115 | 0.1245 | 11.07718 | 1245
[6 empty] | 234 | 2010-10-14 13:39 | 87.125 | 0.136 | 0.1185 | 0.12725 | 11.0931 | 1272.5
[6 empty] | 235 | 2010-10-14 13:39 | 87.375 | 0.138 | 0.122 | 0.13 | 11.12493 | 1300
[6 empty] | 236 | 2010-10-14 13:39 | 87.625 | 0.1405 | 0.1255 | 0.133 | 11.15676 | 1330
[6 empty] | 237 | 2010-10-14 13:39 | 87.75 | 0.142 | 0.129 | 0.1355 | 11.17268 | 1355
[6 empty] | 238 | 2010-10-14 13:39 | 87.875 | 0.1445 | 0.133 | 0.13875 | 11.18859 | 1387.5
[6 empty] | 239 | 2010-10-14 13:39 | 88 | 0.147 | 0.138 | 0.1425 | 11.20451 | 1425
[6 empty] | 240 | 2010-10-14 13:39 | 88.125 | 0.1485 | 0.1415 | 0.145 | 11.22042 | 1450
[6 empty] | 241 | 2010-10-14 13:39 | 88.125 | 0.151 | 0.146 | 0.1485 | 11.22042 | 1485
[6 empty] | 242 | 2010-10-14 13:39 | 88.25 | 0.153 | 0.1495 | 0.15125 | 11.23634 | 1512.5
[6 empty] | 243 | 2010-10-14 13:39 | 88.25 | 0.155 | 0.154 | 0.1545 | 11.23634 | 1545
[6 empty] | 244 | 2010-10-14 13:39 | 88.125 | 0.1575 | 0.1595 | 0.1585 | 11.22042 | 1585
[6 empty] | 245 | 2010-10-14 13:39 | 88.125 | 0.159 | 0.1635 | 0.16125 | 11.22042 | 1612.5
[6 empty] | 246 | 2010-10-14 13:39 | 88 | 0.162 | 0.17 | 0.166 | 11.20451 | 1660
[6 empty] | 447 | 2010-10-14 13:43 | 83.375 | 0.187 | 0.2515 | 0.21925 | 10.61563 | 2192.5
[6 empty] | 448 | 2010-10-14 13:43 | 83.25 | 0.187 | 0.2545 | 0.22075 | 10.59972 | 2207.5
[6 empty] | 449 | 2010-10-14 13:43 | 83.125 | 0.1875 | 0.258 | 0.22275 | 10.5838 | 2227.5
[6 empty] | 450 | 2010-10-14 13:43 | 83 | 0.188 | 0.261 | 0.2245 | 10.56789 | 2245
[6 empty] | 451 | 2010-10-14 13:43 | 82.75 | 0.1885 | 0.2645 | 0.2265 | 10.53606 | 2265
[6 empty] | 452 | 2010-10-14 13:43 | 82.625 | 0.189 | 0.268 | 0.2285 | 10.52014 | 2285
[6 empty] | 453 | 2010-10-14 13:43 | 82.375 | 0.1895 | 0.2715 | 0.2305 | 10.48831 | 2305
[6 empty] | 454 | 2010-10-14 13:43 | 82.25 | 0.19 | 0.2745 | 0.23225 | 10.4724 | 2322.5
[6 empty] | 455 | 2010-10-14 13:43 | 82 | 0.1905 | 0.2785 | 0.2345 | 10.44056 | 2345
[6 empty] | 456 | 2010-10-14 13:43 | 81.75 | 0.191 | 0.282 | 0.2365 | 10.40873 | 2365
[6 empty] | 457 | 2010-10-14 13:43 | 81.5 | 0.1915 | 0.2855 | 0.2385 | 10.3769 | 2385
[6 empty] | 458 | 2010-10-14 13:43 | 81.25 | 0.1915 | 0.2895 | 0.2405 | 10.34507 | 2405
[6 empty] | 459 | 2010-10-14 13:43 | 81.125 | 0.192 | 0.292 | 0.242 | 10.32916 | 2420
[6 empty] | 460 | 2010-10-14 13:43 | 80.875 | 0.1925 | 0.296 | 0.24425 | 10.29732 | 2442.5
[6 empty] | 461 | 2010-10-14 13:43 | 80.5 | 0.193 | 0.3 | 0.2465 | 10.24958 | 2465
[6 empty] | 462 | 2010-10-14 13:43 | 80.375 | 0.1935 | 0.303 | 0.24825 | 10.23366 | 2482.5
[6 empty] | 463 | 2010-10-14 13:43 | 80.125 | 0.194 | 0.307 | 0.2505 | 10.20183 | 2505
[6 empty] | 464 | 2010-10-14 13:43 | 79.875 | 0.194 | 0.311 | 0.2525 | 10.17 | 2525
[6 empty] | 465 | 2010-10-14 13:43 | 79.625 | 0.1945 | 0.314 | 0.25425 | 10.13817 | 2542.5
[6 empty] | 466 | 2010-10-14 13:43 | 79.375 | 0.1945 | 0.3175 | 0.256 | 10.10634 | 2560
[6 empty] | 467 | 2010-10-14 13:43 | 79.25 | 0.195 | 0.321 | 0.258 | 10.09042 | 2580
[6 empty] | 468 | 2010-10-14 13:43 | 79 | 0.1955 | 0.325 | 0.26025 | 10.05859 | 2602.5
[6 empty] | 469 | 2010-10-14 13:43 | 78.75 | 0.1955 | 0.329 | 0.26225 | 10.02676 | 2622.5
[6 empty] | 470 | 2010-10-14 13:43 | 78.5 | 0.196 | 0.3335 | 0.26475 | 9.99493 | 2647.5
[6 empty] | 471 | 2010-10-14 13:43 | 78.375 | 0.1965 | 0.3365 | 0.2665 | 9.979015 | 2665
[6 empty] | 472 | 2010-10-14 13:43 | 78.125 | 0.197 | 0.341 | 0.269 | 9.947184 | 2690
[6 empty] | 473 | 2010-10-14 13:43 | 77.875 | 0.197 | 0.3445 | 0.27075 | 9.915353 | 2707.5
[6 empty] | 474 | 2010-10-14 13:43 | 77.625 | 0.1975 | 0.348 | 0.27275 | 9.883522 | 2727.5
[6 empty] | 475 | 2010-10-14 13:43 | 77.25 | 0.198 | 0.355 | 0.2765 | 9.835775 | 2765
[6 empty] | 476 | 2010-10-14 13:43 | 77 | 0.199 | 0.3615 | 0.28025 | 9.803944 | 2802.5
[6 empty] | 477 | 2010-10-14 13:43 | 76.5 | 0.1995 | 0.369 | 0.28425 | 9.740283 | 2842.5
[6 empty] | 478 | 2010-10-14 13:43 | 76.25 | 0.2 | 0.374 | 0.287 | 9.708452 | 2870
[6 empty] | 479 | 2010-10-14 13:44 | 75.75 | 0.2015 | 0.383 | 0.29225 | 9.64479 | 2922.5
[6 empty] | 480 | 2010-10-14 13:44 | 75.5 | 0.202 | 0.3885 | 0.29525 | 9.612959 | 2952.5
[6 empty] | 481 | 2010-10-14 13:44 | 75.25 | 0.203 | 0.3945 | 0.29875 | 9.581128 | 2987.5
[6 empty] | 482 | 2010-10-14 13:44 | 74.75 | 0.204 | 0.403 | 0.3035 | 9.517466 | 3035
[6 empty] | 483 | 2010-10-14 13:44 | 74.375 | 0.2045 | 0.411 | 0.30775 | 9.469719 | 3077.5
[6 empty] | 484 | 2010-10-14 13:44 | 74 | 0.2055 | 0.418 | 0.31175 | 9.421973 | 3117.5
[6 empty] | 485 | 2010-10-14 13:44 | 73.625 | 0.2065 | 0.4255 | 0.316 | 9.374226 | 3160
[6 empty] | 486 | 2010-10-14 13:44 | 73.125 | 0.2085 | 0.436 | 0.32225 | 9.310564 | 3222.5
[6 empty] | 487 | 2010-10-14 13:44 | 72.625 | 0.21 | 0.4445 | 0.32725 | 9.246902 | 3272.5
[6 empty] | 488 | 2010-10-14 13:44 | 72.375 | 0.211 | 0.452 | 0.3315 | 9.215071 | 3315
[6 empty] | 489 | 2010-10-14 13:44 | 71.875 | 0.213 | 0.4605 | 0.33675 | 9.151409 | 3367.5
[6 empty] | 490 | 2010-10-14 13:44 | 71.625 | 0.214 | 0.4675 | 0.34075 | 9.119578 | 3407.5
[6 empty] | 491 | 2010-10-14 13:44 | 71.25 | 0.2155 | 0.475 | 0.34525 | 9.071832 | 3452.5
[6 empty] | 492 | 2010-10-14 13:44 | 70.75 | 0.218 | 0.485 | 0.3515 | 9.00817 | 3515
[6 empty] | 493 | 2010-10-14 13:44 | 70.5 | 0.219 | 0.4905 | 0.35475 | 8.976339 | 3547.5
[6 empty] | 494 | 2010-10-14 13:44 | 70.125 | 0.22 | 0.498 | 0.359 | 8.928592 | 3590
[6 empty] | 495 | 2010-10-14 13:44 | 69.875 | 0.221 | 0.5045 | 0.36275 | 8.896761 | 3627.5
[6 empty] | 496 | 2010-10-14 13:44 | 69.375 | 0.2225 | 0.5135 | 0.368 | 8.833099 | 3680
[6 empty] | 497 | 2010-10-14 13:44 | 69.125 | 0.2235 | 0.519 | 0.37125 | 8.801268 | 3712.5
[6 empty] | 498 | 2010-10-14 13:44 | 68.75 | 0.2245 | 0.5265 | 0.3755 | 8.753522 | 3755
[6 empty] | 499 | 2010-10-14 13:44 | 68.5 | 0.2255 | 0.533 | 0.37925 | 8.721691 | 3792.5
[6 empty] | 500 | 2010-10-14 13:44 | 68.25 | 0.2265 | 0.538 | 0.38225 | 8.68986 | 3822.5
[6 empty] | 501 | 2010-10-14 13:44 | 68 | 0.227 | 0.544 | 0.3855 | 8.658029 | 3855
[6 empty] | 502 | 2010-10-14 13:44 | 67.75 | 0.228 | 0.5505 | 0.38925 | 8.626198 | 3892.5
[6 empty] | 503 | 2010-10-14 13:44 | 67.375 | 0.2285 | 0.559 | 0.39375 | 8.578451 | 3937.5
[6 empty] | 504 | 2010-10-14 13:44 | 67.125 | 0.229 | 0.5645 | 0.39675 | 8.54662 | 3967.5
[6 empty] | 505 | 2010-10-14 13:44 | 66.875 | 0.2295 | 0.5695 | 0.3995 | 8.514789 | 3995
[6 empty] | 506 | 2010-10-14 13:44 | 66.625 | 0.2305 | 0.5775 | 0.404 | 8.482958 | 4040
[6 empty] | 507 | 2010-10-14 13:45 | 66.375 | 0.231 | 0.582 | 0.4065 | 8.451127 | 4065
[6 empty] | 508 | 2010-10-14 13:45 | 66.125 | 0.232 | 0.5875 | 0.40975 | 8.419296 | 4097.5
[6 empty] | 509 | 2010-10-14 13:45 | 65.75 | 0.2325 | 0.5955 | 0.414 | 8.37155 | 4140
[6 empty] | 510 | 2010-10-14 13:45 | 65.625 | 0.233 | 0.599 | 0.416 | 8.355635 | 4160
[6 empty] | 511 | 2010-10-14 13:45 | 65.375 | 0.2335 | 0.6045 | 0.419 | 8.323804 | 4190
[6 empty] | 512 | 2010-10-14 13:45 | 65.25 | 0.2335 | 0.608 | 0.42075 | 8.307888 | 4207.5
[6 empty] | 513 | 2010-10-14 13:45 | 65.125 | 0.234 | 0.6135 | 0.42375 | 8.291973 | 4237.5
[6 empty] | 514 | 2010-10-14 13:45 | 64.875 | 0.2345 | 0.619 | 0.42675 | 8.260142 | 4267.5
[6 empty] | 515 | 2010-10-14 13:45 | 64.75 | 0.235 | 0.6225 | 0.42875 | 8.244226 | 4287.5
[6 empty] | 516 | 2010-10-14 13:45 | 64.5 | 0.2355 | 0.628 | 0.43175 | 8.212395 | 4317.5
[6 empty] | 517 | 2010-10-14 13:45 | 64.375 | 0.236 | 0.6315 | 0.43375 | 8.19648 | 4337.5
[6 empty] | 518 | 2010-10-14 13:45 | 64.125 | 0.2365 | 0.6365 | 0.4365 | 8.164649 | 4365
[6 empty] | 519 | 2010-10-14 13:45 | 64 | 0.237 | 0.6415 | 0.43925 | 8.148733 | 4392.5
[6 empty] | 520 | 2010-10-14 13:45 | 63.75 | 0.2375 | 0.647 | 0.44225 | 8.116902 | 4422.5
[6 empty] | 521 | 2010-10-14 13:45 | 63.5 | 0.238 | 0.652 | 0.445 | 8.085071 | 4450
[6 empty] | 522 | 2010-10-14 13:45 | 63.375 | 0.2385 | 0.6575 | 0.448 | 8.069156 | 4480
[6 empty] | 523 | 2010-10-14 13:45 | 63.25 | 0.2385 | 0.6615 | 0.45 | 8.05324 | 4500
[6 empty] | 524 | 2010-10-14 13:45 | 63 | 0.239 | 0.667 | 0.453 | 8.021409 | 4530
[6 empty] | 525 | 2010-10-14 13:45 | 62.75 | 0.2395 | 0.672 | 0.45575 | 7.989578 | 4557.5
[6 empty] | 526 | 2010-10-14 13:45 | 62.625 | 0.24 | 0.677 | 0.4585 | 7.973663 | 4585
[6 empty] | 527 | 2010-10-14 13:45 | 62.375 | 0.24 | 0.6825 | 0.46125 | 7.941832 | 4612.5
[6 empty] | 528 | 2010-10-14 13:45 | 62.125 | 0.2405 | 0.69 | 0.46525 | 7.910001 | 4652.5
[6 empty] | 529 | 2010-10-14 13:45 | 61.875 | 0.241 | 0.695 | 0.468 | 7.87817 | 4680
[6 empty] | 530 | 2010-10-14 13:45 | 61.75 | 0.241 | 0.699 | 0.47 | 7.862254 | 4700
[6 empty] | 531 | 2010-10-14 13:45 | 61.625 | 0.241 | 0.704 | 0.4725 | 7.846339 | 4725
[6 empty] | 532 | 2010-10-14 13:45 | 61.375 | 0.2415 | 0.708 | 0.47475 | 7.814508 | 4747.5
[6 empty] | 533 | 2010-10-14 13:45 | 61.25 | 0.2415 | 0.7125 | 0.477 | 7.798592 | 4770
[6 empty] | 534 | 2010-10-14 13:45 | 61 | 0.242 | 0.718 | 0.48 | 7.766761 | 4800
[6 empty] | 535 | 2010-10-14 13:45 | 60.625 | 0.2425 | 0.7255 | 0.484 | 7.719015 | 4840
[6 empty] | 536 | 2010-10-14 13:45 | 60.25 | 0.243 | 0.733 | 0.488 | 7.671268 | 4880
[6 empty] | 537 | 2010-10-14 13:45 | 60 | 0.2435 | 0.7395 | 0.4915 | 7.639437 | 4915
[6 empty] | 538 | 2010-10-14 13:45 | 59.625 | 0.244 | 0.747 | 0.4955 | 7.591691 | 4955
[6 empty] | 539 | 2010-10-14 13:45 | 59.25 | 0.2445 | 0.755 | 0.49975 | 7.543944 | 4997.5
[6 empty] | 540 | 2010-10-14 13:45 | 58.875 | 0.2445 | 0.764 | 0.50425 | 7.496198 | 5042.5
[6 empty] | 541 | 2010-10-14 13:45 | 58.75 | 0.245 | 0.769 | 0.507 | 7.480282 | 5070
[6 empty] | 542 | 2010-10-14 13:46 | 58.5 | 0.245 | 0.774 | 0.5095 | 7.448451 | 5095
[6 empty] | 543 | 2010-10-14 13:46 | 58.125 | 0.2455 | 0.7815 | 0.5135 | 7.400705 | 5135
[6 empty] | 544 | 2010-10-14 13:46 | 57.875 | 0.2455 | 0.788 | 0.51675 | 7.368874 | 5167.5
[6 empty] | 545 | 2010-10-14 13:46 | 57.625 | 0.2455 | 0.7935 | 0.5195 | 7.337043 | 5195
[6 empty] | 546 | 2010-10-14 13:46 | 57.375 | 0.2455 | 0.8015 | 0.5235 | 7.305212 | 5235
[6 empty] | 547 | 2010-10-14 13:46 | 57 | 0.2455 | 0.809 | 0.52725 | 7.257465 | 5272.5
[6 empty] | 548 | 2010-10-14 13:46 | 56.75 | 0.2455 | 0.817 | 0.53125 | 7.225634 | 5312.5
[6 empty] | 549 | 2010-10-14 13:46 | 56.375 | 0.246 | 0.825 | 0.5355 | 7.177888 | 5355
[6 empty] | 550 | 2010-10-14 13:46 | 56 | 0.2465 | 0.832 | 0.53925 | 7.130141 | 5392.5
[6 empty] | 551 | 2010-10-14 13:46 | 55.75 | 0.2465 | 0.8395 | 0.543 | 7.09831 | 5430
[6 empty] | 552 | 2010-10-14 13:46 | 55.375 | 0.2465 | 0.848 | 0.54725 | 7.050564 | 5472.5
[6 empty] | 553 | 2010-10-14 13:46 | 55.25 | 0.2465 | 0.851 | 0.54875 | 7.034648 | 5487.5
[6 empty] | 554 | 2010-10-14 13:46 | 54.875 | 0.247 | 0.859 | 0.553 | 6.986902 | 5530
[6 empty] | 555 | 2010-10-14 13:46 | 54.75 | 0.247 | 0.8635 | 0.55525 | 6.970987 | 5552.5
[6 empty] | 556 | 2010-10-14 13:46 | 54.5 | 0.2475 | 0.8705 | 0.559 | 6.939156 | 5590
[6 empty] | 557 | 2010-10-14 13:46 | 54.125 | 0.2475 | 0.879 | 0.56325 | 6.891409 | 5632.5
[6 empty] | 558 | 2010-10-14 13:46 | 53.875 | 0.2475 | 0.8875 | 0.5675 | 6.859578 | 5675
[6 empty] | 559 | 2010-10-14 13:46 | 53.5 | 0.2475 | 0.896 | 0.57175 | 6.811832 | 5717.5
[6 empty] | 560 | 2010-10-14 13:46 | 53.25 | 0.248 | 0.9045 | 0.57625 | 6.780001 | 5762.5
[6 empty] | 561 | 2010-10-14 13:46 | 53 | 0.2485 | 0.9125 | 0.5805 | 6.74817 | 5805
[6 empty] | 562 | 2010-10-14 13:46 | 52.5 | 0.249 | 0.921 | 0.585 | 6.684508 | 5850
[6 empty] | 563 | 2010-10-14 13:46 | 52.25 | 0.249 | 0.93 | 0.5895 | 6.652677 | 5895
[6 empty] | 564 | 2010-10-14 13:46 | 51.875 | 0.249 | 0.941 | 0.595 | 6.60493 | 5950
[6 empty] | 565 | 2010-10-14 13:46 | 51.375 | 0.249 | 0.955 | 0.602 | 6.541268 | 6020
[6 empty] | 566 | 2010-10-14 13:46 | 51.125 | 0.249 | 0.963 | 0.606 | 6.509437 | 6060
[6 empty] | 567 | 2010-10-14 13:46 | 50.75 | 0.25 | 0.9715 | 0.61075 | 6.461691 | 6107.5
[6 empty] | 568 | 2010-10-14 13:46 | 50.25 | 0.2505 | 0.9855 | 0.618 | 6.398029 | 6180
[6 empty] | 569 | 2010-10-14 13:46 | 49.875 | 0.251 | 0.997 | 0.624 | 6.350282 | 6240
[6 empty] | 570 | 2010-10-14 13:47 | 49.5 | 0.252 | 1.008 | 0.63 | 6.302536 | 6300
[6 empty] | 571 | 2010-10-14 13:47 | 49 | 0.2525 | 1.019 | 0.63575 | 6.238874 | 6357.5
[6 empty] | 572 | 2010-10-14 13:47 | 48.625 | 0.2525 | 1.03 | 0.64125 | 6.191127 | 6412.5
[6 empty] | 573 | 2010-10-14 13:47 | 48.25 | 0.253 | 1.0395 | 0.64625 | 6.143381 | 6462.5
[6 empty] | 574 | 2010-10-14 13:47 | 47.875 | 0.253 | 1.05 | 0.6515 | 6.095634 | 6515
[6 empty] | 575 | 2010-10-14 13:47 | 47.625 | 0.254 | 1.059 | 0.6565 | 6.063803 | 6565
[6 empty] | 576 | 2010-10-14 13:47 | 47.25 | 0.2545 | 1.067 | 0.66075 | 6.016057 | 6607.5
[6 empty] | 577 | 2010-10-14 13:47 | 47 | 0.255 | 1.075 | 0.665 | 5.984226 | 6650
[6 empty] | 578 | 2010-10-14 13:47 | 46.625 | 0.256 | 1.086 | 0.671 | 5.936479 | 6710
[6 empty] | 579 | 2010-10-14 13:47 | 46.25 | 0.257 | 1.096 | 0.6765 | 5.888733 | 6765
[6 empty] | 580 | 2010-10-14 13:47 | 45.875 | 0.258 | 1.106 | 0.682 | 5.840986 | 6820
[6 empty] | 581 | 2010-10-14 13:47 | 45.5 | 0.259 | 1.1165 | 0.68775 | 5.79324 | 6877.5
[6 empty] | 582 | 2010-10-14 13:47 | 45.25 | 0.26 | 1.126 | 0.693 | 5.761409 | 6930
[6 empty] | 583 | 2010-10-14 13:47 | 44.875 | 0.262 | 1.138 | 0.7 | 5.713662 | 7000
[6 empty] | 584 | 2010-10-14 13:47 | 44.375 | 0.2635 | 1.1475 | 0.7055 | 5.65 | 7055
[6 empty] | 585 | 2010-10-14 13:47 | 44 | 0.2645 | 1.1595 | 0.712 | 5.602254 | 7120
[6 empty] | 586 | 2010-10-14 13:47 | 43.75 | 0.266 | 1.17 | 0.718 | 5.570423 | 7180
[6 empty] | 587 | 2010-10-14 13:47 | 43.375 | 0.267 | 1.18 | 0.7235 | 5.522677 | 7235
[6 empty] | 588 | 2010-10-14 13:47 | 43 | 0.269 | 1.193 | 0.731 | 5.47493 | 7310
[6 empty] | 589 | 2010-10-14 13:47 | 42.75 | 0.27 | 1.203 | 0.7365 | 5.443099 | 7365
[6 empty] | 590 | 2010-10-14 13:47 | 42.375 | 0.2715 | 1.2125 | 0.742 | 5.395353 | 7420
[6 empty] | 591 | 2010-10-14 13:47 | 42.125 | 0.2725 | 1.221 | 0.74675 | 5.363522 | 7467.5
[6 empty] | 592 | 2010-10-14 13:48 | 41.875 | 0.273 | 1.2285 | 0.75075 | 5.331691 | 7507.5
[6 empty] | 593 | 2010-10-14 13:48 | 41.625 | 0.274 | 1.239 | 0.7565 | 5.29986 | 7565
[6 empty] | 594 | 2010-10-14 13:48 | 41.375 | 0.275 | 1.249 | 0.762 | 5.268029 | 7620
[6 empty] | 595 | 2010-10-14 13:48 | 41.125 | 0.276 | 1.2565 | 0.76625 | 5.236198 | 7662.5
[6 empty] | 596 | 2010-10-14 13:48 | 40.875 | 0.278 | 1.267 | 0.7725 | 5.204367 | 7725
[6 empty] | 597 | 2010-10-14 13:48 | 40.625 | 0.28 | 1.2755 | 0.77775 | 5.172536 | 7777.5
[6 empty] | 598 | 2010-10-14 13:48 | 40.375 | 0.2815 | 1.2835 | 0.7825 | 5.140705 | 7825
[6 empty] | 599 | 2010-10-14 13:48 | 40 | 0.2845 | 1.2965 | 0.7905 | 5.092958 | 7905
[6 empty] | 600 | 2010-10-14 13:48 | 39.625 | 0.287 | 1.3055 | 0.79625 | 5.045212 | 7962.5
[6 empty] | 601 | 2010-10-14 13:48 | 39.375 | 0.29 | 1.315 | 0.8025 | 5.013381 | 8025
[6 empty] | 602 | 2010-10-14 13:48 | 39.125 | 0.292 | 1.323 | 0.8075 | 4.98155 | 8075
[6 empty] | 603 | 2010-10-14 13:48 | 38.875 | 0.295 | 1.3325 | 0.81375 | 4.949719 | 8137.5
[6 empty] | 604 | 2010-10-14 13:48 | 38.625 | 0.298 | 1.3425 | 0.82025 | 4.917888 | 8202.5
[6 empty] | 605 | 2010-10-14 13:48 | 38.25 | 0.301 | 1.3515 | 0.82625 | 4.870141 | 8262.5
[6 empty] | 606 | 2010-10-14 13:48 | 38 | 0.3035 | 1.359 | 0.83125 | 4.83831 | 8312.5
[6 empty] | 607 | 2010-10-14 13:48 | 37.75 | 0.3075 | 1.368 | 0.83775 | 4.806479 | 8377.5
[6 empty] | 608 | 2010-10-14 13:48 | 37.5 | 0.3125 | 1.3785 | 0.8455 | 4.774648 | 8455
[6 empty] | 609 | 2010-10-14 13:48 | 37.25 | 0.316 | 1.3855 | 0.85075 | 4.742817 | 8507.5
[6 empty] | 610 | 2010-10-14 13:48 | 37 | 0.32 | 1.3945 | 0.85725 | 4.710986 | 8572.5
[6 empty] | 611 | 2010-10-14 13:48 | 36.625 | 0.3255 | 1.4055 | 0.8655 | 4.66324 | 8655
[6 empty] | 612 | 2010-10-14 13:48 | 36.375 | 0.3295 | 1.414 | 0.87175 | 4.631409 | 8717.5
[6 empty] | 613 | 2010-10-14 13:48 | 36.125 | 0.3335 | 1.421 | 0.87725 | 4.599578 | 8772.5
[6 empty] | 614 | 2010-10-14 13:48 | 35.875 | 0.336 | 1.4275 | 0.88175 | 4.567747 | 8817.5
[6 empty] | 615 | 2010-10-14 13:49 | 35.625 | 0.341 | 1.436 | 0.8885 | 4.535916 | 8885
[6 empty] | 616 | 2010-10-14 13:49 | 35.375 | 0.347 | 1.444 | 0.8955 | 4.504085 | 8955
[6 empty] | 617 | 2010-10-14 13:49 | 35 | 0.354 | 1.4525 | 0.90325 | 4.456338 | 9032.5
[6 empty] | 618 | 2010-10-14 13:49 | 34.75 | 0.363 | 1.46 | 0.9115 | 4.424507 | 9115
[6 empty] | 619 | 2010-10-14 13:49 | 34.5 | 0.3705 | 1.4655 | 0.918 | 4.392676 | 9180
[6 empty] | 620 | 2010-10-14 13:49 | 34.25 | 0.38 | 1.4715 | 0.92575 | 4.360845 | 9257.5
[6 empty] | 621 | 2010-10-14 13:49 | 34 | 0.3865 | 1.4755 | 0.931 | 4.329014 | 9310
[6 empty] | 622 | 2010-10-14 13:49 | 33.75 | 0.393 | 1.48 | 0.9365 | 4.297183 | 9365
[6 empty] | 623 | 2010-10-14 13:49 | 33.625 | 0.4 | 1.4845 | 0.94225 | 4.281268 | 9422.5
[6 empty] | 624 | 2010-10-14 13:49 | 33.375 | 0.4065 | 1.4895 | 0.948 | 4.249437 | 9480
[6 empty] | 625 | 2010-10-14 13:49 | 33.125 | 0.414 | 1.494 | 0.954 | 4.217606 | 9540
[6 empty] | 626 | 2010-10-14 13:49 | 32.75 | 0.4225 | 1.5 | 0.96125 | 4.16986 | 9612.5
[6 empty] | 627 | 2010-10-14 13:49 | 32.625 | 0.4295 | 1.505 | 0.96725 | 4.153944 | 9672.5
[6 empty] | 628 | 2010-10-14 13:49 | 32.5 | 0.4355 | 1.51 | 0.97275 | 4.138029 | 9727.5
[6 empty] | 629 | 2010-10-14 13:49 | 32.25 | 0.4415 | 1.5145 | 0.978 | 4.106198 | 9780
[6 empty] | 630 | 2010-10-14 13:49 | 32 | 0.4495 | 1.522 | 0.98575 | 4.074367 | 9857.5
[6 empty] | 631 | 2010-10-14 13:49 | 31.875 | 0.4555 | 1.528 | 0.99175 | 4.058451 | 9917.5
[6 empty] | 632 | 2010-10-14 13:49 | 31.625 | 0.4635 | 1.5355 | 0.9995 | 4.02662 | 9995
[6 empty] | 633 | 2010-10-14 13:49 | 31.625 | 0.4675 | 1.54 | 1.00375 | 4.02662 | 10037.5
[6 empty] | 634 | 2010-10-14 13:49 | 31.375 | 0.474 | 1.548 | 1.011 | 3.994789 | 10110
[6 empty] | 635 | 2010-10-14 13:49 | 31.25 | 0.478 | 1.557 | 1.0175 | 3.978874 | 10175
[6 empty] | 636 | 2010-10-14 13:49 | 31 | 0.481 | 1.5705 | 1.02575 | 3.947043 | 10257.5
[6 empty] | 637 | 2010-10-14 13:49 | 30.875 | 0.4815 | 1.581 | 1.03125 | 3.931127 | 10312.5
[6 empty] | 638 | 2010-10-14 13:50 | 30.625 | 0.4815 | 1.5925 | 1.037 | 3.899296 | 10370
[6 empty] | 639 | 2010-10-14 13:50 | 30.625 | 0.4815 | 1.5995 | 1.0405 | 3.899296 | 10405
[6 empty] | 640 | 2010-10-14 13:50 | 30.375 | 0.4805 | 1.6115 | 1.046 | 3.867465 | 10460
[6 empty] | 641 | 2010-10-14 13:50 | 30.25 | 0.48 | 1.623 | 1.0515 | 3.85155 | 10515
[6 empty] | 642 | 2010-10-14 13:50 | 30 | 0.4795 | 1.638 | 1.05875 | 3.819719 | 10587.5
[6 empty] | 643 | 2010-10-14 13:50 | 29.75 | 0.48 | 1.6525 | 1.06625 | 3.787888 | 10662.5
[6 empty] | 644 | 2010-10-14 13:50 | 29.625 | 0.4805 | 1.6635 | 1.072 | 3.771972 | 10720
[6 empty] | 645 | 2010-10-14 13:50 | 29.375 | 0.4805 | 1.672 | 1.07625 | 3.740141 | 10762.5
[6 empty] | 646 | 2010-10-14 13:50 | 29.25 | 0.481 | 1.6825 | 1.08175 | 3.724226 | 10817.5
[6 empty] | 647 | 2010-10-14 13:50 | 29 | 0.482 | 1.6945 | 1.08825 | 3.692395 | 10882.5
[6 empty] | 648 | 2010-10-14 13:50 | 28.875 | 0.483 | 1.7015 | 1.09225 | 3.676479 | 10922.5
[6 empty] | 649 | 2010-10-14 13:50 | 28.75 | 0.484 | 1.712 | 1.098 | 3.660564 | 10980
[6 empty] | 650 | 2010-10-14 13:50 | 28.5 | 0.4845 | 1.721 | 1.10275 | 3.628733 | 11027.5
[6 empty] | 651 | 2010-10-14 13:50 | 28.25 | 0.485 | 1.727 | 1.106 | 3.596902 | 11060
[6 empty] | 652 | 2010-10-14 13:50 | 28.125 | 0.4855 | 1.7395 | 1.1125 | 3.580986 | 11125
[6 empty] | 653 | 2010-10-14 13:50 | 28 | 0.4855 | 1.7495 | 1.1175 | 3.565071 | 11175
[6 empty] | 654 | 2010-10-14 13:50 | 27.75 | 0.4855 | 1.7595 | 1.1225 | 3.53324 | 11225
[6 empty] | 655 | 2010-10-14 13:50 | 27.625 | 0.4855 | 1.7685 | 1.127 | 3.517324 | 11270
[6 empty] | 656 | 2010-10-14 13:50 | 27.5 | 0.4855 | 1.779 | 1.13225 | 3.501409 | 11322.5
[6 empty] | 657 | 2010-10-14 13:50 | 27.25 | 0.4855 | 1.7905 | 1.138 | 3.469578 | 11380
[6 empty] | 658 | 2010-10-14 13:50 | 27 | 0.485 | 1.801 | 1.143 | 3.437747 | 11430
[6 empty] | 659 | 2010-10-14 13:50 | 26.875 | 0.485 | 1.81 | 1.1475 | 3.421831 | 11475
[6 empty] | 660 | 2010-10-14 13:50 | 26.75 | 0.485 | 1.818 | 1.1515 | 3.405916 | 11515
[6 empty] | 661 | 2010-10-14 13:50 | 26.625 | 0.4845 | 1.8225 | 1.1535 | 3.39 | 11535
[6 empty] | 662 | 2010-10-14 13:50 | 26.375 | 0.483 | 1.8315 | 1.15725 | 3.358169 | 11572.5
[6 empty] | 663 | 2010-10-14 13:51 | 26.25 | 0.4815 | 1.8465 | 1.164 | 3.342254 | 11640
[6 empty] | 664 | 2010-10-14 13:51 | 26 | 0.4805 | 1.859 | 1.16975 | 3.310423 | 11697.5
[6 empty] | 665 | 2010-10-14 13:51 | 25.875 | 0.4805 | 1.8705 | 1.1755 | 3.294507 | 11755
[6 empty] | 666 | 2010-10-14 13:51 | 25.625 | 0.4805 | 1.881 | 1.18075 | 3.262676 | 11807.5
[6 empty] | 667 | 2010-10-14 13:51 | 25.625 | 0.48 | 1.8885 | 1.18425 | 3.262676 | 11842.5
[6 empty] | 668 | 2010-10-14 13:51 | 25.5 | 0.48 | 1.8965 | 1.18825 | 3.246761 | 11882.5
[6 empty] | 669 | 2010-10-14 13:51 | 25.375 | 0.4795 | 1.904 | 1.19175 | 3.230845 | 11917.5
[6 empty] | 670 | 2010-10-14 13:51 | 25.25 | 0.48 | 1.9135 | 1.19675 | 3.21493 | 11967.5
[6 empty] | 671 | 2010-10-14 13:51 | 25.125 | 0.48 | 1.9215 | 1.20075 | 3.199014 | 12007.5
[6 empty] | 672 | 2010-10-14 13:51 | 25 | 0.4805 | 1.928 | 1.20425 | 3.183099 | 12042.5
[6 empty] | 673 | 2010-10-14 13:51 | 24.875 | 0.482 | 1.9355 | 1.20875 | 3.167183 | 12087.5
[6 empty] | 674 | 2010-10-14 13:51 | 24.75 | 0.483 | 1.943 | 1.213 | 3.151268 | 12130
[6 empty] | 675 | 2010-10-14 13:51 | 24.625 | 0.486 | 1.9545 | 1.22025 | 3.135352 | 12202.5
[6 empty] | 676 | 2010-10-14 13:51 | 24.5 | 0.488 | 1.9635 | 1.22575 | 3.119437 | 12257.5
[6 empty] | 677 | 2010-10-14 13:51 | 24.375 | 0.49 | 1.9725 | 1.23125 | 3.103521 | 12312.5
[6 empty] | 678 | 2010-10-14 13:51 | 24.25 | 0.4915 | 1.978 | 1.23475 | 3.087606 | 12347.5
[6 empty] | 679 | 2010-10-14 13:51 | 24.125 | 0.494 | 1.9885 | 1.24125 | 3.07169 | 12412.5
[6 empty] | 680 | 2010-10-14 13:51 | 24.125 | 0.4955 | 1.9935 | 1.2445 | 3.07169 | 12445
[6 empty] | 681 | 2010-10-14 13:51 | 24 | 0.498 | 2 | 1.249 | 3.055775 | 12490
[6 empty] | 682 | 2010-10-14 13:51 | 23.875 | 0.5 | 2.0075 | 1.25375 | 3.039859 | 12537.5
[6 empty] | 683 | 2010-10-14 13:51 | 23.75 | 0.502 | 2.0165 | 1.25925 | 3.023944 | 12592.5
[6 empty] | 684 | 2010-10-14 13:51 | 23.625 | 0.5035 | 2.0235 | 1.2635 | 3.008028 | 12635
[6 empty] | 685 | 2010-10-14 13:51 | 23.5 | 0.5055 | 2.0325 | 1.269 | 2.992113 | 12690
[6 empty] | 686 | 2010-10-14 13:52 | 23.5 | 0.5075 | 2.041 | 1.27425 | 2.992113 | 12742.5
[6 empty] | 687 | 2010-10-14 13:52 | 23.375 | 0.5105 | 2.048 | 1.27925 | 2.976197 | 12792.5
[6 empty] | 688 | 2010-10-14 13:52 | 23.125 | 0.515 | 2.0595 | 1.28725 | 2.944366 | 12872.5
[6 empty] | 689 | 2010-10-14 13:52 | 23 | 0.519 | 2.07 | 1.2945 | 2.928451 | 12945
[6 empty] | 690 | 2010-10-14 13:52 | 22.75 | 0.523 | 2.0825 | 1.30275 | 2.89662 | 13027.5
[6 empty] | 691 | 2010-10-14 13:52 | 22.625 | 0.524 | 2.096 | 1.31 | 2.880704 | 13100
[6 empty] | 692 | 2010-10-14 13:52 | 22.5 | 0.5265 | 2.1075 | 1.317 | 2.864789 | 13170
[6 empty] | 693 | 2010-10-14 13:52 | 22.375 | 0.5285 | 2.116 | 1.32225 | 2.848873 | 13222.5
[6 empty] | 694 | 2010-10-14 13:52 | 22.25 | 0.5315 | 2.123 | 1.32725 | 2.832958 | 13272.5
[6 empty] | 695 | 2010-10-14 13:52 | 22.25 | 0.5335 | 2.1285 | 1.331 | 2.832958 | 13310
[6 empty] | 696 | 2010-10-14 13:52 | 22.125 | 0.537 | 2.1365 | 1.33675 | 2.817042 | 13367.5
[6 empty] | 697 | 2010-10-14 13:52 | 22 | 0.54 | 2.1445 | 1.34225 | 2.801127 | 13422.5
[6 empty] | 698 | 2010-10-14 13:52 | 21.75 | 0.546 | 2.162 | 1.354 | 2.769296 | 13540
[6 empty] | 699 | 2010-10-14 13:52 | 21.625 | 0.549 | 2.172 | 1.3605 | 2.753381 | 13605
[6 empty] | 700 | 2010-10-14 13:52 | 21.625 | 0.5505 | 2.178 | 1.36425 | 2.753381 | 13642.5
[6 empty] | 701 | 2010-10-14 13:52 | 21.5 | 0.553 | 2.1875 | 1.37025 | 2.737465 | 13702.5
[6 empty] | 702 | 2010-10-14 13:52 | 21.375 | 0.5565 | 2.197 | 1.37675 | 2.72155 | 13767.5
[6 empty] | 703 | 2010-10-14 13:52 | 21.25 | 0.559 | 2.206 | 1.3825 | 2.705634 | 13825
[6 empty] | 704 | 2010-10-14 13:52 | 21.25 | 0.5625 | 2.2145 | 1.3885 | 2.705634 | 13885
[6 empty] | 705 | 2010-10-14 13:52 | 21.125 | 0.5655 | 2.22 | 1.39275 | 2.689719 | 13927.5
[6 empty] | 706 | 2010-10-14 13:52 | 21.125 | 0.5695 | 2.2295 | 1.3995 | 2.689719 | 13995
[6 empty] | 707 | 2010-10-14 13:52 | 21 | 0.573 | 2.2375 | 1.40525 | 2.673803 | 14052.5
[6 empty] | 708 | 2010-10-14 13:52 | 20.875 | 0.575 | 2.2435 | 1.40925 | 2.657888 | 14092.5
[6 empty] | 709 | 2010-10-14 13:53 | 20.875 | 0.5785 | 2.2515 | 1.415 | 2.657888 | 14150
[6 empty] | 710 | 2010-10-14 13:53 | 20.75 | 0.585 | 2.264 | 1.4245 | 2.641972 | 14245
[6 empty] | 711 | 2010-10-14 13:53 | 20.625 | 0.5875 | 2.2705 | 1.429 | 2.626057 | 14290
[6 empty] | 712 | 2010-10-14 13:53 | 20.625 | 0.5905 | 2.2765 | 1.4335 | 2.626057 | 14335
[6 empty] | 713 | 2010-10-14 13:53 | 20.5 | 0.593 | 2.282 | 1.4375 | 2.610141 | 14375
[6 empty] | 714 | 2010-10-14 13:53 | 20.5 | 0.595 | 2.288 | 1.4415 | 2.610141 | 14415
[6 empty] | 715 | 2010-10-14 13:53 | 20.375 | 0.5985 | 2.2955 | 1.447 | 2.594226 | 14470
[6 empty] | 716 | 2010-10-14 13:53 | 20.25 | 0.6005 | 2.303 | 1.45175 | 2.57831 | 14517.5
[6 empty] | 717 | 2010-10-14 13:53 | 20.125 | 0.604 | 2.312 | 1.458 | 2.562395 | 14580
[6 empty] | 718 | 2010-10-14 13:53 | 20.125 | 0.6065 | 2.3195 | 1.463 | 2.562395 | 14630
[6 empty] | 719 | 2010-10-14 13:53 | 20 | 0.61 | 2.329 | 1.4695 | 2.546479 | 14695
[6 empty] | 720 | 2010-10-14 13:53 | 19.875 | 0.613 | 2.3375 | 1.47525 | 2.530564 | 14752.5
[6 empty] | 721 | 2010-10-14 13:53 | 19.875 | 0.616 | 2.345 | 1.4805 | 2.530564 | 14805
[6 empty] | 722 | 2010-10-14 13:53 | 19.75 | 0.619 | 2.352 | 1.4855 | 2.514648 | 14855
[6 empty] | 723 | 2010-10-14 13:53 | 19.75 | 0.6225 | 2.3595 | 1.491 | 2.514648 | 14910
[6 empty] | 724 | 2010-10-14 13:53 | 19.625 | 0.625 | 2.368 | 1.4965 | 2.498733 | 14965
[6 empty] | 725 | 2010-10-14 13:53 | 19.5 | 0.628 | 2.3755 | 1.50175 | 2.482817 | 15017.5
[6 empty] | 726 | 2010-10-14 13:53 | 19.5 | 0.6305 | 2.383 | 1.50675 | 2.482817 | 15067.5
[6 empty] | 727 | 2010-10-14 13:53 | 19.375 | 0.637 | 2.394 | 1.5155 | 2.466902 | 15155
[6 empty] | 728 | 2010-10-14 13:53 | 19.25 | 0.642 | 2.4015 | 1.52175 | 2.450986 | 15217.5
[6 empty] | 729 | 2010-10-14 13:53 | 19.25 | 0.648 | 2.409 | 1.5285 | 2.450986 | 15285
[6 empty] | 730 | 2010-10-14 13:53 | 19.25 | 0.652 | 2.414 | 1.533 | 2.450986 | 15330
[6 empty] | 731 | 2010-10-14 13:53 | 19.125 | 0.658 | 2.4215 | 1.53975 | 2.435071 | 15397.5
[6 empty] | 732 | 2010-10-14 13:53 | 19.125 | 0.663 | 2.429 | 1.546 | 2.435071 | 15460
[6 empty] | 733 | 2010-10-14 13:53 | 19 | 0.668 | 2.4365 | 1.55225 | 2.419155 | 15522.5
[6 empty] | 734 | 2010-10-14 13:53 | 19 | 0.6715 | 2.4415 | 1.5565 | 2.419155 | 15565
[6 empty] | 735 | 2010-10-14 13:54 | 18.875 | 0.677 | 2.4495 | 1.56325 | 2.40324 | 15632.5
[6 empty] | 736 | 2010-10-14 13:54 | 18.875 | 0.683 | 2.459 | 1.571 | 2.40324 | 15710
[6 empty] | 737 | 2010-10-14 13:54 | 18.75 | 0.6885 | 2.4675 | 1.578 | 2.387324 | 15780
[6 empty] | 738 | 2010-10-14 13:54 | 18.75 | 0.694 | 2.477 | 1.5855 | 2.387324 | 15855
[6 empty] | 739 | 2010-10-14 13:54 | 18.625 | 0.6995 | 2.487 | 1.59325 | 2.371409 | 15932.5
[6 empty] | 740 | 2010-10-14 13:54 | 18.625 | 0.703 | 2.493 | 1.598 | 2.371409 | 15980
[6 empty] | 741 | 2010-10-14 13:54 | 18.5 | 0.7075 | 2.5015 | 1.6045 | 2.355493 | 16045
[6 empty] | 742 | 2010-10-14 13:54 | 18.25 | 0.728 | 2.5415 | 1.63475 | 2.323662 | 16347.5
[6 empty] | 743 | 2010-10-14 13:54 | 18.25 | 0.7355 | 2.5555 | 1.6455 | 2.323662 | 16455
[6 empty] | 744 | 2010-10-14 13:54 | 18.25 | 0.7385 | 2.5625 | 1.6505 | 2.323662 | 16505
[6 empty] | 745 | 2010-10-14 13:54 | 18.125 | 0.7475 | 2.5785 | 1.663 | 2.307747 | 16630
[6 empty] | 746 | 2010-10-14 13:54 | 18 | 0.7495 | 2.583 | 1.66625 | 2.291831 | 16662.5
[6 empty] | 747 | 2010-10-14 13:54 | 18 | 0.753 | 2.5895 | 1.67125 | 2.291831 | 16712.5
[6 empty] | 748 | 2010-10-14 13:54 | 18 | 0.7555 | 2.594 | 1.67475 | 2.291831 | 16747.5
[6 empty] | 749 | 2010-10-14 13:54 | 17.875 | 0.762 | 2.61 | 1.686 | 2.275916 | 16860
[6 empty] | 750 | 2010-10-14 13:54 | 17.875 | 0.7645 | 2.6165 | 1.6905 | 2.275916 | 16905
[6 empty] | 751 | 2010-10-14 13:54 | 17.75 | 0.7695 | 2.628 | 1.69875 | 2.26 | 16987.5
[6 empty] | 752 | 2010-10-14 13:54 | 17.625 | 0.774 | 2.637 | 1.7055 | 2.244085 | 17055
[6 empty] | 753 | 2010-10-14 13:54 | 17.625 | 0.7775 | 2.6435 | 1.7105 | 2.244085 | 17105
[6 empty] | 754 | 2010-10-14 13:54 | 17.625 | 0.7805 | 2.65 | 1.71525 | 2.244085 | 17152.5
[6 empty] | 755 | 2010-10-14 13:54 | 17.5 | 0.785 | 2.6585 | 1.72175 | 2.228169 | 17217.5
[6 empty] | 756 | 2010-10-14 13:54 | 17.5 | 0.789 | 2.668 | 1.7285 | 2.228169 | 17285
[6 empty] | 757 | 2010-10-14 13:54 | 17.375 | 0.7915 | 2.6745 | 1.733 | 2.212254 | 17330
[6 empty] | 758 | 2010-10-14 13:54 | 17.375 | 0.7955 | 2.6845 | 1.74 | 2.212254 | 17400
[6 empty] | 759 | 2010-10-14 13:55 | 17.375 | 0.7995 | 2.6945 | 1.747 | 2.212254 | 17470
[6 empty] | 760 | 2010-10-14 13:55 | 17.25 | 0.8025 | 2.704 | 1.75325 | 2.196338 | 17532.5
[6 empty] | 761 | 2010-10-14 13:55 | 17.25 | 0.8045 | 2.7115 | 1.758 | 2.196338 | 17580
[6 empty] | 762 | 2010-10-14 13:55 | 17.125 | 0.806 | 2.72 | 1.763 | 2.180423 | 17630
[6 empty] | 763 | 2010-10-14 13:55 | 17.125 | 0.81 | 2.7295 | 1.76975 | 2.180423 | 17697.5
[6 empty] | 764 | 2010-10-14 13:55 | 17.125 | 0.8115 | 2.737 | 1.77425 | 2.180423 | 17742.5
[6 empty] | 765 | 2010-10-14 13:55 | 17.125 | 0.8125 | 2.7435 | 1.778 | 2.180423 | 17780
[6 empty] | 766 | 2010-10-14 13:55 | 17.125 | 0.814 | 2.757 | 1.7855 | 2.180423 | 17855
[6 empty] | 767 | 2010-10-14 13:55 | 17 | 0.814 | 2.77 | 1.792 | 2.164507 | 17920
[6 empty] | 768 | 2010-10-14 13:55 | 17 | 0.814 | 2.789 | 1.8015 | 2.164507 | 18015
[6 empty] | 769 | 2010-10-14 13:55 | 16.875 | 0.8135 | 2.8025 | 1.808 | 2.148592 | 18080
[6 empty] | 770 | 2010-10-14 13:55 | 16.5 | 0.8135 | 2.8245 | 1.819 | 2.100845 | 18190
[6 empty] | 771 | 2010-10-14 13:55 | 16.25 | 0.8135 | 2.8265 | 1.82 | 2.069014 | 18200
[6 empty] | 772 | 2010-10-14 13:55 | 16.125 | 0.8135 | 2.8275 | 1.8205 | 2.053099 | 18205
[6 empty] | 773 | 2010-10-14 13:55 | 16 | 0.8135 | 2.8285 | 1.821 | 2.037183 | 18210
[6 empty] | 774 | 2010-10-14 13:55 | 15.875 | 0.8135 | 2.8295 | 1.8215 | 2.021268 | 18215
[6 empty] | 775 | 2010-10-14 13:55 | 15.75 | 0.8135 | 2.8305 | 1.822 | 2.005352 | 18220
[6 empty] | 776 | 2010-10-14 13:55 | 15.75 | 0.813 | 2.831 | 1.822 | 2.005352 | 18220
[6 empty] | 777 | 2010-10-14 13:55 | 15.625 | 0.813 | 2.8315 | 1.82225 | 1.989437 | 18222.5
[6 empty] | 778 | 2010-10-14 13:55 | 15.625 | 0.8135 | 2.832 | 1.82275 | 1.989437 | 18227.5
[6 empty] | 779 | 2010-10-14 13:55 | 15.5 | 0.813 | 2.8325 | 1.82275 | 1.973521 | 18227.5
[6 empty] | 780 | 2010-10-14 13:55 | 15.5 | 0.813 | 2.833 | 1.823 | 1.973521 | 18230
[6 empty] | 781 | 2010-10-14 13:55 | 15.375 | 0.813 | 2.8335 | 1.82325 | 1.957606 | 18232.5
[6 empty] | 782 | 2010-10-14 13:55 | 15.375 | 0.813 | 2.8335 | 1.82325 | 1.957606 | 18232.5
[6 empty] | 783 | 2010-10-14 13:55 | 15.25 | 0.813 | 2.834 | 1.8235 | 1.94169 | 18235
[6 empty] | 784 | 2010-10-14 13:55 | 15.25 | 0.813 | 2.8345 | 1.82375 | 1.94169 | 18237.5
[6 empty] | 785 | 2010-10-14 13:55 | 15.125 | 0.813 | 2.8345 | 1.82375 | 1.925775 | 18237.5
[6 empty] | 786 | 2010-10-14 13:55 | 15.125 | 0.8125 | 2.835 | 1.82375 | 1.925775 | 18237.5
[6 empty] | 787 | 2010-10-14 13:55 | 15.125 | 0.8125 | 2.835 | 1.82375 | 1.925775 | 18237.5
[6 empty] | 788 | 2010-10-14 13:55 | 15 | 0.8125 | 2.835 | 1.82375 | 1.909859 | 18237.5
[6 empty] | 789 | 2010-10-14 13:55 | 14.875 | 0.8125 | 2.835 | 1.82375 | 1.893944 | 18237.5
[6 empty] | 790 | 2010-10-14 13:55 | 14.75 | 0.812 | 2.835 | 1.8235 | 1.878028 | 18235
[6 empty] | 791 | 2010-10-14 13:55 | 14.625 | 0.812 | 2.835 | 1.8235 | 1.862113 | 18235
[6 empty] | 792 | 2010-10-14 13:55 | 14.5 | 0.812 | 2.835 | 1.8235 | 1.846197 | 18235
[6 empty] | 793 | 2010-10-14 13:55 | 14.375 | 0.8115 | 2.835 | 1.82325 | 1.830282 | 18232.5
[6 empty] | 794 | 2010-10-14 13:55 | 14.25 | 0.8115 | 2.835 | 1.82325 | 1.814366 | 18232.5
[6 empty] | 795 | 2010-10-14 13:55 | 14.25 | 0.811 | 2.835 | 1.823 | 1.814366 | 18230
[6 empty] | 796 | 2010-10-14 13:55 | 14.125 | 0.811 | 2.8345 | 1.82275 | 1.798451 | 18227.5
[6 empty] | 797 | 2010-10-14 13:56 | 14 | 0.8105 | 2.8345 | 1.8225 | 1.782535 | 18225
[6 empty] | 798 | 2010-10-14 13:56 | 13.875 | 0.8105 | 2.8345 | 1.8225 | 1.76662 | 18225
[6 empty] | 799 | 2010-10-14 13:56 | 13.875 | 0.8105 | 2.834 | 1.82225 | 1.76662 | 18222.5
[6 empty] | 800 | 2010-10-14 13:56 | 13.75 | 0.8105 | 2.834 | 1.82225 | 1.750704 | 18222.5
[6 empty] | 801 | 2010-10-14 13:56 | 13.375 | 0.81 | 2.833 | 1.8215 | 1.702958 | 18215
[6 empty] | 802 | 2010-10-14 13:56 | 12.625 | 0.8085 | 2.8305 | 1.8195 | 1.607465 | 18195
[6 empty] | 803 | 2010-10-14 13:56 | 12 | 0.807 | 2.8285 | 1.81775 | 1.527887 | 18177.5
[6 empty] | 804 | 2010-10-14 13:56 | 11.25 | 0.806 | 2.8265 | 1.81625 | 1.432394 | 18162.5
[6 empty] | 805 | 2010-10-14 13:56 | 10.75 | 0.804 | 2.8235 | 1.81375 | 1.368733 | 18137.5
[6 empty] | 806 | 2010-10-14 13:56 | 10.25 | 0.803 | 2.8215 | 1.81225 | 1.305071 | 18122.5
[6 empty] | 807 | 2010-10-14 13:56 | 9.75 | 0.8015 | 2.819 | 1.81025 | 1.241409 | 18102.5
[6 empty] | 808 | 2010-10-14 13:56 | 9.375 | 0.8 | 2.8165 | 1.80825 | 1.193662 | 18082.5
[6 empty] | 809 | 2010-10-14 13:56 | 9 | 0.799 | 2.814 | 1.8065 | 1.145916 | 18065
[6 empty] | 810 | 2010-10-14 13:56 | 8.625 | 0.7975 | 2.8115 | 1.8045 | 1.098169 | 18045
[6 empty] | 811 | 2010-10-14 13:56 | 8.25 | 0.796 | 2.809 | 1.8025 | 1.050423 | 18025
[6 empty] | 812 | 2010-10-14 13:56 | 8 | 0.7945 | 2.807 | 1.80075 | 1.018592 | 18007.5
[6 empty] | 813 | 2010-10-14 13:56 | 7.625 | 0.793 | 2.8045 | 1.79875 | 0.9708452 | 17987.5
[6 empty] | 814 | 2010-10-14 13:56 | 7.375 | 0.792 | 2.802 | 1.797 | 0.9390142 | 17970
[6 empty] | 815 | 2010-10-14 13:56 | 7.125 | 0.7905 | 2.8005 | 1.7955 | 0.9071832 | 17955
[6 empty] | 816 | 2010-10-14 13:56 | 6.875 | 0.789 | 2.798 | 1.7935 | 0.8753522 | 17935
[6 empty] | 817 | 2010-10-14 13:56 | 6.625 | 0.7875 | 2.7955 | 1.7915 | 0.8435212 | 17915
[6 empty] | 818 | 2010-10-14 13:56 | 6.375 | 0.7865 | 2.794 | 1.79025 | 0.8116902 | 17902.5
[6 empty] | 819 | 2010-10-14 13:56 | 6.25 | 0.785 | 2.792 | 1.7885 | 0.7957747 | 17885
[6 empty] | 820 | 2010-10-14 13:56 | 6 | 0.784 | 2.79 | 1.787 | 0.7639437 | 17870
[6 empty] | 821 | 2010-10-14 13:56 | 5.75 | 0.7825 | 2.7875 | 1.785 | 0.7321127 | 17850
[6 empty] | 822 | 2010-10-14 13:56 | 5.625 | 0.781 | 2.786 | 1.7835 | 0.7161972 | 17835
[6 empty] | 823 | 2010-10-14 13:56 | 5.375 | 0.7795 | 2.7845 | 1.782 | 0.6843663 | 17820
[6 empty] | 824 | 2010-10-14 13:56 | 5.25 | 0.7785 | 2.7825 | 1.7805 | 0.6684508 | 17805
[6 empty] | 825 | 2010-10-14 13:56 | 5.125 | 0.7775 | 2.7805 | 1.779 | 0.6525353 | 17790
[6 empty] | 826 | 2010-10-14 13:56 | 5 | 0.776 | 2.779 | 1.7775 | 0.6366198 | 17775
[6 empty] | 827 | 2010-10-14 13:56 | 4.75 | 0.775 | 2.777 | 1.776 | 0.6047888 | 17760
[6 empty] | 828 | 2010-10-14 13:56 | 4.75 | 0.774 | 2.7755 | 1.77475 | 0.6047888 | 17747.5
[6 empty] | 829 | 2010-10-14 13:56 | 4.5 | 0.7725 | 2.774 | 1.77325 | 0.5729578 | 17732.5
[6 empty] | 830 | 2010-10-14 13:56 | 4.5 | 0.772 | 2.7725 | 1.77225 | 0.5729578 | 17722.5
[6 empty] | 831 | 2010-10-14 13:56 | 4.375 | 0.7705 | 2.771 | 1.77075 | 0.5570423 | 17707.5
[6 empty] | 832 | 2010-10-14 13:56 | 4.125 | 0.7695 | 2.7695 | 1.7695 | 0.5252113 | 17695
[6 empty] | 833 | 2010-10-14 13:56 | 4 | 0.768 | 2.768 | 1.768 | 0.5092958 | 17680
[6 empty] | 834 | 2010-10-14 13:56 | 3.875 | 0.767 | 2.7665 | 1.76675 | 0.4933803 | 17667.5
[6 empty] | 835 | 2010-10-14 13:56 | 3.75 | 0.766 | 2.765 | 1.7655 | 0.4774648 | 17655
[6 empty] | 836 | 2010-10-14 13:56 | 3.625 | 0.765 | 2.7635 | 1.76425 | 0.4615493 | 17642.5
[6 empty] | 837 | 2010-10-14 13:56 | 3.625 | 0.764 | 2.762 | 1.763 | 0.4615493 | 17630
[6 empty] | 838 | 2010-10-14 13:56 | 3.5 | 0.763 | 2.7605 | 1.76175 | 0.4456338 | 17617.5
[6 empty] | 839 | 2010-10-14 13:56 | 3.375 | 0.762 | 2.7595 | 1.76075 | 0.4297183 | 17607.5
[6 empty] | 840 | 2010-10-14 13:56 | 3.25 | 0.7605 | 2.757 | 1.75875 | 0.4138029 | 17587.5
[6 empty] | 841 | 2010-10-14 13:56 | 2.75 | 0.757 | 2.752 | 1.7545 | 0.3501409 | 17545
[6 empty] | 842 | 2010-10-14 13:56 | 2.375 | 0.751 | 2.745 | 1.748 | 0.3023944 | 17480
[6 empty] | 843 | 2010-10-14 13:56 | 2 | 0.7405 | 2.739 | 1.73975 | 0.2546479 | 17397.5
[6 empty] | 844 | 2010-10-14 13:56 | 1.375 | 0.72 | 2.7415 | 1.73075 | 0.1750704 | 17307.5
[6 empty] | 845 | 2010-10-14 13:56 | 0 | 0.607 | 2.6155 | 1.61125 | 0 | 16112.5
[6 empty] | 846 | 2010-10-14 13:56 | 0 | 0.607 | 2.5845 | 1.59575 | 0 | 15957.5
[6 empty] | 847 | 2010-10-14 13:56 | 0 | 0.607 | 2.567 | 1.587 | 0 | 15870
[6 empty] | 848 | 2010-10-14 13:56 | 0 | 0.607 | 2.558 | 1.5825 | 0 | 15825
[6 empty] | 849 | 2010-10-14 13:56 | 0 | 0.607 | 2.5485 | 1.57775 | 0 | 15777.5
[6 empty] | 850 | 2010-10-14 13:56 | 0 | 0.607 | 2.541 | 1.574 | 0 | 15740
[6 empty] | 851 | 2010-10-14 13:56 | 0 | 0.607 | 2.536 | 1.5715 | 0 | 15715
[6 empty] | 852 | 2010-10-14 13:56 | 0 | 0.607 | 2.5305 | 1.56875 | 0 | 15687.5
[6 empty] | 853 | 2010-10-14 13:56 | 0 | 0.607 | 2.526 | 1.5665 | 0 | 15665
[6 empty] | 854 | 2010-10-14 13:56 | 0 | 0.607 | 2.5225 | 1.56475 | 0 | 15647.5
[6 empty] | 855 | 2010-10-14 13:57 | -0.125 | 0.607 | 2.5185 | 1.56275 | -0.01591549 | 15627.5
Note on B9: 現場封緘or現場気中