## 2009-2
コンクリート供試体試験結果 | [5 empty] | step | time | load | disp.v1 | disp.v2 | disp.h | 応力 | 平均ひずみ
[5 empty] | 2009-10-30 |  |  | kN | mm | mm | mm | Ｎ／ｍｍ2 | μ
[5 empty] | 広島大学大学院耐震工学研究室 | 1 | 2009-10-30 14:19 | 0 | 0 | 0 | 0 | 0 | 0
[6 empty] | 2 | 2009-10-30 14:19 | 0.125 | 0.0005 | 0 | 0.00025 | 0.01591549 | 2.5
ID： | Fc9 |  |  |  |  | 3 | 2009-10-30 14:19 | 0.25 | 0 | 0 | 0 | 0.03183099 | 0
打設日： | 2009-09-11 |  |  |  |  | 4 | 2009-10-30 14:19 | 0.625 | 0.0005 | 0 | 0.00025 | 0.07957747 | 2.5
試験日： | 2009-10-30 |  |  |  |  | 5 | 2009-10-30 14:19 | 1 | 0.001 | 0 | 0.0005 | 0.127324 | 5
材令： | 49日 |  |  |  |  | 6 | 2009-10-30 14:19 | 1.25 | 0.001 | 0 | 0.0005 | 0.1591549 | 5
養生： | 現場封緘 |  |  |  |  | 7 | 2009-10-30 14:19 | 1.5 | 0.001 | 0 | 0.0005 | 0.1909859 | 5
試験項目： | 密度試験 |  |  |  |  | 8 | 2009-10-30 14:19 | 1.875 | 0.0015 | 0 | 0.00075 | 0.2387324 | 7.5
| 圧縮強度試験（JIS A 1108に準拠） |  |  |  |  | 9 | 2009-10-30 14:19 | 2.125 | 0.0015 | 0.0005 | 0.001 | 0.2705634 | 10
| 引張強度試験（JIS A 1113に準拠） |  |  |  |  | 10 | 2009-10-30 14:20 | 2.375 | 0.0015 | 0.0005 | 0.001 | 0.3023944 | 10
[6 empty] | 11 | 2009-10-30 14:20 | 2.375 | 0.0015 | 0.0005 | 0.001 | 0.3023944 | 10
[6 empty] | 12 | 2009-10-30 14:20 | 2.25 | 0.0015 | 0.0005 | 0.001 | 0.2864789 | 10
試験体 | 密度 | 圧縮強度 | 弾性係数 | 圧縮強度時歪 | 備考 | 13 | 2009-10-30 14:20 | 2.125 | 0.0015 | 0.0005 | 0.001 | 0.2705634 | 10
| g (kN/m3) | sB (MPa) | EC (GPa) | em (m) |  | 14 | 2009-10-30 14:20 | 2.125 | 0.0015 | 0.0005 | 0.001 | 0.2705634 | 10
Fc9-2 | 22 | 11.7 | 25 | 1635 |  | 15 | 2009-10-30 14:20 | 2.25 | 0.0015 | 0.0005 | 0.001 | 0.2864789 | 10
[6 empty] | 16 | 2009-10-30 14:20 | 2.625 | 0.0015 | 0.0005 | 0.001 | 0.3342254 | 10
[6 empty] | 17 | 2009-10-30 14:20 | 2.875 | 0.0015 | 0.0005 | 0.001 | 0.3660564 | 10
[6 empty] | 18 | 2009-10-30 14:20 | 2.25 | 0.0015 | 0.0005 | 0.001 | 0.2864789 | 10
[6 empty] | 19 | 2009-10-30 14:20 | 2.75 | 0.0015 | 0.001 | 0.00125 | 0.3501409 | 12.5
[6 empty] | 20 | 2009-10-30 14:20 | 3.25 | 0.0015 | 0.001 | 0.00125 | 0.4138029 | 12.5
[6 empty] | 21 | 2009-10-30 14:20 | 3.75 | 0.002 | 0.0015 | 0.00175 | 0.4774648 | 17.5
[6 empty] | 22 | 2009-10-30 14:20 | 4.375 | 0.002 | 0.002 | 0.002 | 0.5570423 | 20
[6 empty] | 23 | 2009-10-30 14:20 | 5.125 | 0.002 | 0.0025 | 0.00225 | 0.6525353 | 22.5
[6 empty] | 24 | 2009-10-30 14:20 | 5.375 | 0.002 | 0.0025 | 0.00225 | 0.6843663 | 22.5
[6 empty] | 25 | 2009-10-30 14:20 | 6.5 | 0.002 | 0.0035 | 0.00275 | 0.8276057 | 27.5
[6 empty] | 26 | 2009-10-30 14:20 | 7.375 | 0.002 | 0.004 | 0.003 | 0.9390142 | 30
[6 empty] | 27 | 2009-10-30 14:20 | 8.625 | 0.0025 | 0.0055 | 0.004 | 1.098169 | 40
[6 empty] | 28 | 2009-10-30 14:20 | 9.125 | 0.003 | 0.0055 | 0.00425 | 1.161831 | 42.5
[6 empty] | 29 | 2009-10-30 14:20 | 10.75 | 0.003 | 0.007 | 0.005 | 1.368733 | 50
[6 empty] | 30 | 2009-10-30 14:20 | 12.5 | 0.0035 | 0.008 | 0.00575 | 1.591549 | 57.5
[6 empty] | 31 | 2009-10-30 14:20 | 14.375 | 0.004 | 0.0095 | 0.00675 | 1.830282 | 67.5
[6 empty] | 32 | 2009-10-30 14:20 | 15 | 0.004 | 0.0105 | 0.00725 | 1.909859 | 72.5
[6 empty] | 33 | 2009-10-30 14:20 | 17.125 | 0.0045 | 0.012 | 0.00825 | 2.180423 | 82.5
[6 empty] | 34 | 2009-10-30 14:20 | 19.375 | 0.005 | 0.014 | 0.0095 | 2.466902 | 95
[6 empty] | 35 | 2009-10-30 14:20 | 20.25 | 0.005 | 0.0145 | 0.00975 | 2.57831 | 97.5
[6 empty] | 36 | 2009-10-30 14:20 | 22.375 | 0.0055 | 0.0165 | 0.011 | 2.848873 | 110
[6 empty] | 37 | 2009-10-30 14:20 | 24.875 | 0.006 | 0.0185 | 0.01225 | 3.167183 | 122.5
[6 empty] | 38 | 2009-10-30 14:20 | 27.875 | 0.007 | 0.0205 | 0.01375 | 3.549155 | 137.5
[6 empty] | 39 | 2009-10-30 14:20 | 28.875 | 0.0075 | 0.0215 | 0.0145 | 3.676479 | 145
[6 empty] | 40 | 2009-10-30 14:20 | 31.875 | 0.008 | 0.0235 | 0.01575 | 4.058451 | 157.5
[6 empty] | 41 | 2009-10-30 14:20 | 34.125 | 0.009 | 0.0255 | 0.01725 | 4.34493 | 172.5
[6 empty] | 42 | 2009-10-30 14:20 | 37.375 | 0.01 | 0.028 | 0.019 | 4.758733 | 190
[6 empty] | 43 | 2009-10-30 14:20 | 40.5 | 0.011 | 0.0305 | 0.02075 | 5.15662 | 207.5
[6 empty] | 44 | 2009-10-30 14:20 | 43.5 | 0.0125 | 0.033 | 0.02275 | 5.538592 | 227.5
[6 empty] | 45 | 2009-10-30 14:20 | 46.625 | 0.0135 | 0.0355 | 0.0245 | 5.936479 | 245
[6 empty] | 46 | 2009-10-30 14:20 | 50 | 0.0155 | 0.0385 | 0.027 | 6.366198 | 270
[6 empty] | 47 | 2009-10-30 14:20 | 51.125 | 0.0155 | 0.0395 | 0.0275 | 6.509437 | 275
[6 empty] | 48 | 2009-10-30 14:20 | 54.25 | 0.017 | 0.0425 | 0.02975 | 6.907325 | 297.5
[6 empty] | 49 | 2009-10-30 14:20 | 55 | 0.0175 | 0.043 | 0.03025 | 7.002817 | 302.5
[6 empty] | 50 | 2009-10-30 14:20 | 57 | 0.019 | 0.046 | 0.0325 | 7.257465 | 325
[6 empty] | 51 | 2009-10-30 14:20 | 57.75 | 0.0195 | 0.0465 | 0.033 | 7.352958 | 330
[6 empty] | 52 | 2009-10-30 14:20 | 60.125 | 0.021 | 0.0495 | 0.03525 | 7.655353 | 352.5
[6 empty] | 53 | 2009-10-30 14:20 | 61 | 0.0215 | 0.0505 | 0.036 | 7.766761 | 360
[6 empty] | 54 | 2009-10-30 14:20 | 63.375 | 0.0235 | 0.0535 | 0.0385 | 8.069156 | 385
[6 empty] | 55 | 2009-10-30 14:20 | 65.375 | 0.026 | 0.0565 | 0.04125 | 8.323804 | 412.5
[6 empty] | 56 | 2009-10-30 14:20 | 66 | 0.027 | 0.0575 | 0.04225 | 8.403381 | 422.5
[6 empty] | 57 | 2009-10-30 14:20 | 66.75 | 0.028 | 0.0585 | 0.04325 | 8.498874 | 432.5
[6 empty] | 58 | 2009-10-30 14:20 | 67.375 | 0.029 | 0.0595 | 0.04425 | 8.578451 | 442.5
[6 empty] | 59 | 2009-10-30 14:20 | 68.25 | 0.0305 | 0.061 | 0.04575 | 8.68986 | 457.5
[6 empty] | 60 | 2009-10-30 14:20 | 68.875 | 0.0315 | 0.062 | 0.04675 | 8.769437 | 467.5
[6 empty] | 61 | 2009-10-30 14:20 | 69.5 | 0.0325 | 0.063 | 0.04775 | 8.849015 | 477.5
[6 empty] | 62 | 2009-10-30 14:20 | 71.25 | 0.036 | 0.066 | 0.051 | 9.071832 | 510
[6 empty] | 63 | 2009-10-30 14:20 | 72.5 | 0.0385 | 0.0685 | 0.0535 | 9.230987 | 535
[6 empty] | 64 | 2009-10-30 14:20 | 73 | 0.04 | 0.0695 | 0.05475 | 9.294649 | 547.5
[6 empty] | 65 | 2009-10-30 14:20 | 73.75 | 0.042 | 0.071 | 0.0565 | 9.390142 | 565
[6 empty] | 66 | 2009-10-30 14:20 | 74.125 | 0.043 | 0.0715 | 0.05725 | 9.437888 | 572.5
[6 empty] | 67 | 2009-10-30 14:20 | 75 | 0.047 | 0.073 | 0.06 | 9.549297 | 600
[6 empty] | 68 | 2009-10-30 14:20 | 75.5 | 0.05 | 0.074 | 0.062 | 9.612959 | 620
[6 empty] | 69 | 2009-10-30 14:20 | 76.5 | 0.054 | 0.076 | 0.065 | 9.740283 | 650
[6 empty] | 70 | 2009-10-30 14:20 | 77 | 0.0565 | 0.0775 | 0.067 | 9.803944 | 670
[6 empty] | 71 | 2009-10-30 14:20 | 78.125 | 0.0605 | 0.08 | 0.07025 | 9.947184 | 702.5
[6 empty] | 72 | 2009-10-30 14:20 | 78.5 | 0.062 | 0.081 | 0.0715 | 9.99493 | 715
[6 empty] | 73 | 2009-10-30 14:20 | 79.375 | 0.0665 | 0.0835 | 0.075 | 10.10634 | 750
[6 empty] | 74 | 2009-10-30 14:20 | 80.125 | 0.0705 | 0.085 | 0.07775 | 10.20183 | 777.5
[6 empty] | 75 | 2009-10-30 14:20 | 80.5 | 0.0725 | 0.086 | 0.07925 | 10.24958 | 792.5
[6 empty] | 76 | 2009-10-30 14:20 | 81.125 | 0.077 | 0.0875 | 0.08225 | 10.32916 | 822.5
[6 empty] | 77 | 2009-10-30 14:20 | 81.375 | 0.0785 | 0.088 | 0.08325 | 10.36099 | 832.5
[6 empty] | 78 | 2009-10-30 14:20 | 81.75 | 0.081 | 0.089 | 0.085 | 10.40873 | 850
[6 empty] | 79 | 2009-10-30 14:20 | 82.375 | 0.085 | 0.0905 | 0.08775 | 10.48831 | 877.5
[6 empty] | 80 | 2009-10-30 14:20 | 82.5 | 0.0865 | 0.0905 | 0.0885 | 10.50423 | 885
[6 empty] | 81 | 2009-10-30 14:20 | 82.75 | 0.0915 | 0.09 | 0.09075 | 10.53606 | 907.5
[6 empty] | 86 | 2009-10-30 14:20 | 83.875 | 0.1175 | 0.078 | 0.09775 | 10.6793 | 977.5
[6 empty] | 87 | 2009-10-30 14:20 | 84.375 | 0.12 | 0.0785 | 0.09925 | 10.74296 | 992.5
[6 empty] | 88 | 2009-10-30 14:20 | 84.875 | 0.1215 | 0.079 | 0.10025 | 10.80662 | 1002.5
[6 empty] | 89 | 2009-10-30 14:20 | 85.25 | 0.123 | 0.0795 | 0.10125 | 10.85437 | 1012.5
[6 empty] | 90 | 2009-10-30 14:20 | 85.5 | 0.1245 | 0.0805 | 0.1025 | 10.8862 | 1025
[6 empty] | 91 | 2009-10-30 14:20 | 85.75 | 0.1265 | 0.081 | 0.10375 | 10.91803 | 1037.5
[6 empty] | 92 | 2009-10-30 14:21 | 86.375 | 0.129 | 0.0825 | 0.10575 | 10.99761 | 1057.5
[6 empty] | 93 | 2009-10-30 14:21 | 86.625 | 0.13 | 0.083 | 0.1065 | 11.02944 | 1065
[6 empty] | 94 | 2009-10-30 14:21 | 87 | 0.1325 | 0.0845 | 0.1085 | 11.07718 | 1085
[6 empty] | 95 | 2009-10-30 14:21 | 87.875 | 0.1375 | 0.087 | 0.11225 | 11.18859 | 1122.5
[6 empty] | 96 | 2009-10-30 14:21 | 88.125 | 0.139 | 0.088 | 0.1135 | 11.22042 | 1135
[6 empty] | 97 | 2009-10-30 14:21 | 88.375 | 0.1405 | 0.089 | 0.11475 | 11.25225 | 1147.5
[6 empty] | 98 | 2009-10-30 14:21 | 88.625 | 0.142 | 0.0895 | 0.11575 | 11.28409 | 1157.5
[6 empty] | 99 | 2009-10-30 14:21 | 89 | 0.1445 | 0.0915 | 0.118 | 11.33183 | 1180
[6 empty] | 100 | 2009-10-30 14:21 | 89.625 | 0.1485 | 0.0945 | 0.1215 | 11.41141 | 1215
[6 empty] | 101 | 2009-10-30 14:21 | 90 | 0.151 | 0.0965 | 0.12375 | 11.45916 | 1237.5
[6 empty] | 102 | 2009-10-30 14:21 | 90.5 | 0.1545 | 0.1 | 0.12725 | 11.52282 | 1272.5
[6 empty] | 103 | 2009-10-30 14:21 | 90.75 | 0.1575 | 0.1025 | 0.13 | 11.55465 | 1300
[6 empty] | 104 | 2009-10-30 14:21 | 90.875 | 0.159 | 0.104 | 0.1315 | 11.57056 | 1315
[6 empty] | 105 | 2009-10-30 14:21 | 91 | 0.1605 | 0.1055 | 0.133 | 11.58648 | 1330
[6 empty] | 106 | 2009-10-30 14:21 | 91.125 | 0.162 | 0.107 | 0.1345 | 11.6024 | 1345
[6 empty] | 107 | 2009-10-30 14:21 | 91.25 | 0.164 | 0.109 | 0.1365 | 11.61831 | 1365
[6 empty] | 108 | 2009-10-30 14:21 | 91.625 | 0.169 | 0.114 | 0.1415 | 11.66606 | 1415
[6 empty] | 109 | 2009-10-30 14:21 | 91.625 | 0.171 | 0.1155 | 0.14325 | 11.66606 | 1432.5
[6 empty] | 110 | 2009-10-30 14:21 | 91.75 | 0.172 | 0.1165 | 0.14425 | 11.68197 | 1442.5
[6 empty] | 111 | 2009-10-30 14:21 | 91.875 | 0.1775 | 0.121 | 0.14925 | 11.69789 | 1492.5
[6 empty] | 112 | 2009-10-30 14:21 | 92 | 0.1795 | 0.1225 | 0.151 | 11.7138 | 1510
[6 empty] | 113 | 2009-10-30 14:21 | 92 | 0.185 | 0.1275 | 0.15625 | 11.7138 | 1562.5
[6 empty] | 114 | 2009-10-30 14:21 | 92.125 | 0.191 | 0.132 | 0.1615 | 11.72972 | 1615
[6 empty] | 115 | 2009-10-30 14:21 | 92.125 | 0.193 | 0.134 | 0.1635 | 11.72972 | 1635
[6 empty] | 116 | 2009-10-30 14:21 | 92.125 | 0.1955 | 0.1355 | 0.1655 | 11.72972 | 1655
[6 empty] | 117 | 2009-10-30 14:21 | 92.125 | 0.198 | 0.137 | 0.1675 | 11.72972 | 1675
[6 empty] | 118 | 2009-10-30 14:21 | 92.125 | 0.205 | 0.1415 | 0.17325 | 11.72972 | 1732.5
[6 empty] | 119 | 2009-10-30 14:21 | 92 | 0.213 | 0.145 | 0.179 | 11.7138 | 1790
[6 empty] | 120 | 2009-10-30 14:21 | 92 | 0.22 | 0.1485 | 0.18425 | 11.7138 | 1842.5
[6 empty] | 121 | 2009-10-30 14:21 | 92 | 0.2245 | 0.15 | 0.18725 | 11.7138 | 1872.5
[6 empty] | 122 | 2009-10-30 14:21 | 91.875 | 0.228 | 0.151 | 0.1895 | 11.69789 | 1895
[6 empty] | 123 | 2009-10-30 14:21 | 91.875 | 0.232 | 0.1525 | 0.19225 | 11.69789 | 1922.5
[6 empty] | 124 | 2009-10-30 14:21 | 91.625 | 0.2425 | 0.1555 | 0.199 | 11.66606 | 1990
[6 empty] | 125 | 2009-10-30 14:21 | 91.375 | 0.2505 | 0.158 | 0.20425 | 11.63423 | 2042.5
[6 empty] | 126 | 2009-10-30 14:21 | 91.125 | 0.2605 | 0.161 | 0.21075 | 11.6024 | 2107.5
[6 empty] | 127 | 2009-10-30 14:21 | 90.75 | 0.2715 | 0.1645 | 0.218 | 11.55465 | 2180
[6 empty] | 128 | 2009-10-30 14:21 | 90.625 | 0.2745 | 0.1655 | 0.22 | 11.53873 | 2200
[6 empty] | 129 | 2009-10-30 14:21 | 90.5 | 0.2785 | 0.167 | 0.22275 | 11.52282 | 2227.5
[6 empty] | 130 | 2009-10-30 14:21 | 90.375 | 0.282 | 0.1685 | 0.22525 | 11.5069 | 2252.5
[6 empty] | 131 | 2009-10-30 14:21 | 90.25 | 0.2855 | 0.1695 | 0.2275 | 11.49099 | 2275
[6 empty] | 132 | 2009-10-30 14:21 | 90 | 0.291 | 0.172 | 0.2315 | 11.45916 | 2315
[6 empty] | 133 | 2009-10-30 14:21 | 89.875 | 0.295 | 0.1735 | 0.23425 | 11.44324 | 2342.5
[6 empty] | 134 | 2009-10-30 14:21 | 89.625 | 0.2995 | 0.1755 | 0.2375 | 11.41141 | 2375
[6 empty] | 135 | 2009-10-30 14:21 | 89.5 | 0.3025 | 0.177 | 0.23975 | 11.39549 | 2397.5
[6 empty] | 136 | 2009-10-30 14:21 | 88.875 | 0.3125 | 0.1825 | 0.2475 | 11.31592 | 2475
[6 empty] | 137 | 2009-10-30 14:21 | 88.75 | 0.315 | 0.1845 | 0.24975 | 11.3 | 2497.5
[6 empty] | 138 | 2009-10-30 14:21 | 88.5 | 0.3185 | 0.1865 | 0.2525 | 11.26817 | 2525
[6 empty] | 139 | 2009-10-30 14:21 | 87.75 | 0.3295 | 0.194 | 0.26175 | 11.17268 | 2617.5
[6 empty] | 140 | 2009-10-30 14:21 | 87.625 | 0.333 | 0.196 | 0.2645 | 11.15676 | 2645
[6 empty] | 141 | 2009-10-30 14:21 | 86.875 | 0.344 | 0.203 | 0.2735 | 11.06127 | 2735
[6 empty] | 142 | 2009-10-30 14:21 | 86.625 | 0.349 | 0.2065 | 0.27775 | 11.02944 | 2777.5
[6 empty] | 143 | 2009-10-30 14:21 | 86.375 | 0.3535 | 0.2085 | 0.281 | 10.99761 | 2810
[6 empty] | 144 | 2009-10-30 14:21 | 86 | 0.3585 | 0.2105 | 0.2845 | 10.94986 | 2845
[6 empty] | 145 | 2009-10-30 14:21 | 85.75 | 0.3625 | 0.2125 | 0.2875 | 10.91803 | 2875
[6 empty] | 146 | 2009-10-30 14:21 | 85.375 | 0.369 | 0.215 | 0.292 | 10.87028 | 2920
[6 empty] | 147 | 2009-10-30 14:21 | 85.125 | 0.3735 | 0.217 | 0.29525 | 10.83845 | 2952.5
[6 empty] | 148 | 2009-10-30 14:21 | 84.875 | 0.378 | 0.219 | 0.2985 | 10.80662 | 2985
[6 empty] | 149 | 2009-10-30 14:21 | 84 | 0.394 | 0.2255 | 0.30975 | 10.69521 | 3097.5
[6 empty] | 150 | 2009-10-30 14:21 | 83.75 | 0.3985 | 0.228 | 0.31325 | 10.66338 | 3132.5
[6 empty] | 151 | 2009-10-30 14:21 | 83.375 | 0.403 | 0.23 | 0.3165 | 10.61563 | 3165
[6 empty] | 152 | 2009-10-30 14:21 | 83.25 | 0.408 | 0.2325 | 0.32025 | 10.59972 | 3202.5
[6 empty] | 153 | 2009-10-30 14:21 | 83 | 0.4125 | 0.2345 | 0.3235 | 10.56789 | 3235
[6 empty] | 154 | 2009-10-30 14:21 | 82.25 | 0.428 | 0.2425 | 0.33525 | 10.4724 | 3352.5
[6 empty] | 155 | 2009-10-30 14:21 | 81.875 | 0.4335 | 0.2445 | 0.339 | 10.42465 | 3390
[6 empty] | 156 | 2009-10-30 14:21 | 81.625 | 0.438 | 0.247 | 0.3425 | 10.39282 | 3425
[6 empty] | 157 | 2009-10-30 14:21 | 81 | 0.452 | 0.254 | 0.353 | 10.31324 | 3530
[6 empty] | 158 | 2009-10-30 14:21 | 80.25 | 0.467 | 0.261 | 0.364 | 10.21775 | 3640
[6 empty] | 159 | 2009-10-30 14:21 | 80 | 0.472 | 0.264 | 0.368 | 10.18592 | 3680
[6 empty] | 160 | 2009-10-30 14:21 | 79.75 | 0.4765 | 0.266 | 0.37125 | 10.15409 | 3712.5
[6 empty] | 161 | 2009-10-30 14:21 | 79.5 | 0.482 | 0.269 | 0.3755 | 10.12225 | 3755
[6 empty] | 162 | 2009-10-30 14:21 | 78.75 | 0.4975 | 0.276 | 0.38675 | 10.02676 | 3867.5
[6 empty] | 163 | 2009-10-30 14:21 | 77.75 | 0.514 | 0.285 | 0.3995 | 9.899437 | 3995
[6 empty] | 164 | 2009-10-30 14:21 | 77.5 | 0.5195 | 0.288 | 0.40375 | 9.867606 | 4037.5
[6 empty] | 165 | 2009-10-30 14:21 | 76.75 | 0.533 | 0.2955 | 0.41425 | 9.772114 | 4142.5
[6 empty] | 166 | 2009-10-30 14:21 | 76.25 | 0.5415 | 0.3 | 0.42075 | 9.708452 | 4207.5
[6 empty] | 167 | 2009-10-30 14:21 | 75.875 | 0.548 | 0.3045 | 0.42625 | 9.660705 | 4262.5
[6 empty] | 168 | 2009-10-30 14:21 | 75.625 | 0.5535 | 0.307 | 0.43025 | 9.628874 | 4302.5
[6 empty] | 169 | 2009-10-30 14:21 | 74.875 | 0.57 | 0.3155 | 0.44275 | 9.533381 | 4427.5
[6 empty] | 170 | 2009-10-30 14:21 | 74.625 | 0.575 | 0.318 | 0.4465 | 9.50155 | 4465
[6 empty] | 171 | 2009-10-30 14:21 | 74.375 | 0.5805 | 0.3205 | 0.4505 | 9.469719 | 4505
[6 empty] | 172 | 2009-10-30 14:21 | 73.625 | 0.598 | 0.331 | 0.4645 | 9.374226 | 4645
[6 empty] | 173 | 2009-10-30 14:21 | 73.375 | 0.604 | 0.3345 | 0.46925 | 9.342395 | 4692.5
[6 empty] | 174 | 2009-10-30 14:21 | 73.125 | 0.6095 | 0.338 | 0.47375 | 9.310564 | 4737.5
[6 empty] | 175 | 2009-10-30 14:21 | 72.5 | 0.626 | 0.347 | 0.4865 | 9.230987 | 4865
[6 empty] | 176 | 2009-10-30 14:21 | 71.875 | 0.639 | 0.3545 | 0.49675 | 9.151409 | 4967.5
[6 empty] | 177 | 2009-10-30 14:21 | 71.75 | 0.645 | 0.3585 | 0.50175 | 9.135494 | 5017.5
[6 empty] | 178 | 2009-10-30 14:21 | 71.375 | 0.6535 | 0.3635 | 0.5085 | 9.087747 | 5085
[6 empty] | 179 | 2009-10-30 14:21 | 70.875 | 0.668 | 0.3715 | 0.51975 | 9.024085 | 5197.5
[6 empty] | 180 | 2009-10-30 14:21 | 70.625 | 0.6725 | 0.375 | 0.52375 | 8.992254 | 5237.5
[6 empty] | 181 | 2009-10-30 14:21 | 70.25 | 0.6815 | 0.381 | 0.53125 | 8.944508 | 5312.5
[6 empty] | 182 | 2009-10-30 14:21 | 70.125 | 0.686 | 0.3845 | 0.53525 | 8.928592 | 5352.5
[6 empty] | 183 | 2009-10-30 14:21 | 69.875 | 0.691 | 0.3885 | 0.53975 | 8.896761 | 5397.5
[6 empty] | 184 | 2009-10-30 14:21 | 69.625 | 0.697 | 0.392 | 0.5445 | 8.86493 | 5445
[6 empty] | 185 | 2009-10-30 14:21 | 68.875 | 0.714 | 0.4045 | 0.55925 | 8.769437 | 5592.5
[6 empty] | 186 | 2009-10-30 14:21 | 68.375 | 0.726 | 0.413 | 0.5695 | 8.705775 | 5695
[6 empty] | 187 | 2009-10-30 14:21 | 68 | 0.7345 | 0.4185 | 0.5765 | 8.658029 | 5765
[6 empty] | 188 | 2009-10-30 14:21 | 67.5 | 0.749 | 0.428 | 0.5885 | 8.594367 | 5885
[6 empty] | 189 | 2009-10-30 14:21 | 66.875 | 0.7645 | 0.4385 | 0.6015 | 8.514789 | 6015
[6 empty] | 190 | 2009-10-30 14:21 | 66.625 | 0.7705 | 0.443 | 0.60675 | 8.482958 | 6067.5
[6 empty] | 191 | 2009-10-30 14:21 | 66.375 | 0.7765 | 0.4465 | 0.6115 | 8.451127 | 6115
[6 empty] | 192 | 2009-10-30 14:21 | 66.125 | 0.786 | 0.4515 | 0.61875 | 8.419296 | 6187.5
[6 empty] | 193 | 2009-10-30 14:21 | 66 | 0.7915 | 0.4545 | 0.623 | 8.403381 | 6230
[6 empty] | 194 | 2009-10-30 14:21 | 65.75 | 0.797 | 0.4575 | 0.62725 | 8.37155 | 6272.5
[6 empty] | 195 | 2009-10-30 14:21 | 65.125 | 0.814 | 0.467 | 0.6405 | 8.291973 | 6405
[6 empty] | 196 | 2009-10-30 14:22 | 65 | 0.819 | 0.47 | 0.6445 | 8.276057 | 6445
[6 empty] | 197 | 2009-10-30 14:22 | 64.75 | 0.8255 | 0.4735 | 0.6495 | 8.244226 | 6495
[6 empty] | 198 | 2009-10-30 14:22 | 64.5 | 0.832 | 0.4775 | 0.65475 | 8.212395 | 6547.5
[6 empty] | 199 | 2009-10-30 14:22 | 64.375 | 0.838 | 0.4805 | 0.65925 | 8.19648 | 6592.5
[6 empty] | 200 | 2009-10-30 14:22 | 64.125 | 0.8475 | 0.486 | 0.66675 | 8.164649 | 6667.5
[6 empty] | 201 | 2009-10-30 14:22 | 63.875 | 0.854 | 0.49 | 0.672 | 8.132818 | 6720
[6 empty] | 202 | 2009-10-30 14:22 | 63.625 | 0.862 | 0.495 | 0.6785 | 8.100987 | 6785
[6 empty] | 203 | 2009-10-30 14:22 | 63.375 | 0.868 | 0.499 | 0.6835 | 8.069156 | 6835
[6 empty] | 204 | 2009-10-30 14:22 | 63.125 | 0.878 | 0.505 | 0.6915 | 8.037325 | 6915
[6 empty] | 205 | 2009-10-30 14:22 | 62.625 | 0.8915 | 0.513 | 0.70225 | 7.973663 | 7022.5
[6 empty] | 206 | 2009-10-30 14:22 | 62.5 | 0.8975 | 0.516 | 0.70675 | 7.957747 | 7067.5
[6 empty] | 207 | 40116.6 | 62.375 | 0.9035 | 0.519 | 0.71125 | 7.941832 | 7112.5
[6 empty] | 208 | 40116.6 | 62.125 | 0.9135 | 0.524 | 0.71875 | 7.910001 | 7187.5
[6 empty] | 209 | 40116.6 | 61.875 | 0.9205 | 0.5275 | 0.724 | 7.87817 | 7240
[6 empty] | 210 | 40116.6 | 61.25 | 0.941 | 0.538 | 0.7395 | 7.798592 | 7395
[6 empty] | 211 | 40116.6 | 61.125 | 0.948 | 0.5415 | 0.74475 | 7.782677 | 7447.5
[6 empty] | 212 | 40116.6 | 61 | 0.9545 | 0.545 | 0.74975 | 7.766761 | 7497.5
[6 empty] | 213 | 40116.6 | 60.375 | 0.975 | 0.5555 | 0.76525 | 7.687184 | 7652.5
[6 empty] | 214 | 40116.6 | 60.125 | 0.983 | 0.559 | 0.771 | 7.655353 | 7710
[6 empty] | 215 | 40116.6 | 59.75 | 0.9995 | 0.568 | 0.78375 | 7.607606 | 7837.5
[6 empty] | 216 | 40116.6 | 59.5 | 1.0085 | 0.5725 | 0.7905 | 7.575775 | 7905
[6 empty] | 217 | 40116.6 | 59.25 | 1.016 | 0.5765 | 0.79625 | 7.543944 | 7962.5
[6 empty] | 218 | 40116.6 | 59.125 | 1.023 | 0.58 | 0.8015 | 7.528029 | 8015
[6 empty] | 219 | 40116.6 | 59 | 1.029 | 0.5835 | 0.80625 | 7.512113 | 8062.5
[6 empty] | 220 | 40116.6 | 58.625 | 1.04 | 0.589 | 0.8145 | 7.464367 | 8145
[6 empty] | 221 | 40116.6 | 58.25 | 1.055 | 0.598 | 0.8265 | 7.41662 | 8265
[6 empty] | 222 | 40116.6 | 58.125 | 1.0615 | 0.6015 | 0.8315 | 7.400705 | 8315
[6 empty] | 223 | 40116.6 | 57.875 | 1.072 | 0.607 | 0.8395 | 7.368874 | 8395
[6 empty] | 224 | 40116.6 | 57.625 | 1.08 | 0.6115 | 0.84575 | 7.337043 | 8457.5
[6 empty] | 225 | 40116.6 | 57.5 | 1.0865 | 0.615 | 0.85075 | 7.321127 | 8507.5
[6 empty] | 226 | 40116.6 | 57.375 | 1.093 | 0.6185 | 0.85575 | 7.305212 | 8557.5
[6 empty] | 227 | 40116.6 | 57.125 | 1.0995 | 0.622 | 0.86075 | 7.273381 | 8607.5
[6 empty] | 228 | 40116.6 | 56.625 | 1.12 | 0.6335 | 0.87675 | 7.209719 | 8767.5
[6 empty] | 229 | 40116.6 | 56.5 | 1.1255 | 0.6365 | 0.881 | 7.193803 | 8810
[6 empty] | 230 | 40116.6 | 56.25 | 1.137 | 0.642 | 0.8895 | 7.161972 | 8895
[6 empty] | 231 | 40116.6 | 56 | 1.1435 | 0.646 | 0.89475 | 7.130141 | 8947.5
[6 empty] | 232 | 40116.6 | 55.875 | 1.151 | 0.65 | 0.9005 | 7.114226 | 9005
[6 empty] | 233 | 40116.6 | 55.25 | 1.172 | 0.6625 | 0.91725 | 7.034648 | 9172.5
[6 empty] | 234 | 40116.6 | 55.125 | 1.1795 | 0.6665 | 0.923 | 7.018733 | 9230
[6 empty] | 235 | 40116.6 | 54.875 | 1.187 | 0.6705 | 0.92875 | 6.986902 | 9287.5
[6 empty] | 236 | 40116.6 | 54.75 | 1.1945 | 0.674 | 0.93425 | 6.970987 | 9342.5
[6 empty] | 237 | 40116.6 | 54.375 | 1.2075 | 0.68 | 0.94375 | 6.92324 | 9437.5
[6 empty] | 238 | 40116.6 | 54.125 | 1.215 | 0.6835 | 0.94925 | 6.891409 | 9492.5
[6 empty] | 239 | 40116.6 | 54 | 1.223 | 0.6875 | 0.95525 | 6.875494 | 9552.5
[6 empty] | 240 | 40116.6 | 53.5 | 1.2455 | 0.6995 | 0.9725 | 6.811832 | 9725
[6 empty] | 241 | 40116.6 | 53.25 | 1.2525 | 0.703 | 0.97775 | 6.780001 | 9777.5
[6 empty] | 242 | 40116.6 | 53.125 | 1.261 | 0.7075 | 0.98425 | 6.764085 | 9842.5
[6 empty] | 243 | 40116.6 | 52.625 | 1.2835 | 0.718 | 1.00075 | 6.700423 | 10007.5
[6 empty] | 244 | 40116.6 | 52.5 | 1.2905 | 0.721 | 1.00575 | 6.684508 | 10057.5
[6 empty] | 245 | 40116.6 | 52.125 | 1.301 | 0.7255 | 1.01325 | 6.636761 | 10132.5
[6 empty] | 246 | 40116.6 | 51.75 | 1.3245 | 0.736 | 1.03025 | 6.589015 | 10302.5
[6 empty] | 247 | 40116.6 | 51.625 | 1.332 | 0.7395 | 1.03575 | 6.573099 | 10357.5
[6 empty] | 248 | 40116.6 | 51.125 | 1.3535 | 0.7505 | 1.052 | 6.509437 | 10520
[6 empty] | 249 | 40116.6 | 51 | 1.3615 | 0.754 | 1.05775 | 6.493522 | 10577.5
[6 empty] | 250 | 40116.6 | 50.75 | 1.369 | 0.7575 | 1.06325 | 6.461691 | 10632.5
[6 empty] | 251 | 40116.6 | 50.375 | 1.393 | 0.768 | 1.0805 | 6.413944 | 10805
[6 empty] | 252 | 40116.6 | 50.125 | 1.4035 | 0.7725 | 1.088 | 6.382113 | 10880
[6 empty] | 253 | 40116.6 | 50 | 1.414 | 0.777 | 1.0955 | 6.366198 | 10955
[6 empty] | 254 | 40116.6 | 49.75 | 1.423 | 0.781 | 1.102 | 6.334367 | 11020
[6 empty] | 255 | 40116.6 | 49.5 | 1.4365 | 0.7875 | 1.112 | 6.302536 | 11120
[6 empty] | 256 | 40116.6 | 49.375 | 1.444 | 0.791 | 1.1175 | 6.28662 | 11175
[6 empty] | 257 | 40116.6 | 49.25 | 1.4525 | 0.7945 | 1.1235 | 6.270705 | 11235
[6 empty] | 258 | 40116.6 | 49.125 | 1.462 | 0.799 | 1.1305 | 6.254789 | 11305
[6 empty] | 259 | 40116.6 | 48.625 | 1.4845 | 0.811 | 1.14775 | 6.191127 | 11477.5
[6 empty] | 260 | 40116.6 | 48.25 | 1.506 | 0.8235 | 1.16475 | 6.143381 | 11647.5
[6 empty] | 261 | 40116.6 | 48.125 | 1.5125 | 0.8275 | 1.17 | 6.127465 | 11700
[6 empty] | 262 | 40116.6 | 48 | 1.518 | 0.8315 | 1.17475 | 6.11155 | 11747.5
[6 empty] | 263 | 40116.6 | 47.875 | 1.5235 | 0.836 | 1.17975 | 6.095634 | 11797.5
[6 empty] | 264 | 40116.6 | 47.75 | 1.528 | 0.8415 | 1.18475 | 6.079719 | 11847.5
[6 empty] | 265 | 40116.6 | 47.375 | 1.5435 | 0.857 | 1.20025 | 6.031972 | 12002.5
[6 empty] | 266 | 40116.6 | 47 | 1.5555 | 0.872 | 1.21375 | 5.984226 | 12137.5
[6 empty] | 267 | 40116.6 | 46.75 | 1.567 | 0.887 | 1.227 | 5.952395 | 12270
[6 empty] | 268 | 40116.6 | 46.625 | 1.5705 | 0.892 | 1.23125 | 5.936479 | 12312.5
[6 empty] | 269 | 40116.6 | 46.5 | 1.574 | 0.897 | 1.2355 | 5.920564 | 12355
[6 empty] | 270 | 40116.6 | 46.25 | 1.5785 | 0.9035 | 1.241 | 5.888733 | 12410
[6 empty] | 271 | 40116.6 | 46.125 | 1.5825 | 0.9095 | 1.246 | 5.872817 | 12460
[6 empty] | 272 | 40116.6 | 45.75 | 1.5935 | 0.9275 | 1.2605 | 5.825071 | 12605
[6 empty] | 273 | 40116.6 | 45.625 | 1.598 | 0.935 | 1.2665 | 5.809155 | 12665
[6 empty] | 274 | 40116.6 | 45.375 | 1.6035 | 0.9435 | 1.2735 | 5.777324 | 12735
[6 empty] | 275 | 40116.6 | 45.25 | 1.6065 | 0.9495 | 1.278 | 5.761409 | 12780
[6 empty] | 276 | 40116.59875 | 45 | 1.614 | 0.963 | 1.2885 | 5.729578 | 12885
[6 empty] | 277 | 40116.6 | 44.875 | 1.6195 | 0.972 | 1.29575 | 5.713662 | 12957.5
[6 empty] | 278 | 40116.6 | 44.625 | 1.6275 | 0.987 | 1.30725 | 5.681831 | 13072.5
[6 empty] | 279 | 40116.6 | 44.375 | 1.6305 | 0.9935 | 1.312 | 5.65 | 13120
[6 empty] | 280 | 40116.6 | 44.25 | 1.635 | 1.0025 | 1.31875 | 5.634085 | 13187.5
[6 empty] | 281 | 40116.6 | 44 | 1.6435 | 1.0195 | 1.3315 | 5.602254 | 13315
[6 empty] | 282 | 40116.6 | 43.75 | 1.648 | 1.0295 | 1.33875 | 5.570423 | 13387.5
[6 empty] | 283 | 40116.6 | 43.625 | 1.6515 | 1.0355 | 1.3435 | 5.554508 | 13435
[6 empty] | 284 | 40116.6 | 43.5 | 1.6545 | 1.0405 | 1.3475 | 5.538592 | 13475
[6 empty] | 285 | 40116.6 | 43.375 | 1.657 | 1.0465 | 1.35175 | 5.522677 | 13517.5
[6 empty] | 286 | 40116.6 | 43.125 | 1.6665 | 1.064 | 1.36525 | 5.490846 | 13652.5
[6 empty] | 287 | 40116.6 | 43.125 | 1.67 | 1.07 | 1.37 | 5.490846 | 13700
[6 empty] | 288 | 40116.6 | 43 | 1.674 | 1.076 | 1.375 | 5.47493 | 13750
[6 empty] | 289 | 40116.6 | 42.625 | 1.685 | 1.093 | 1.389 | 5.427184 | 13890
[6 empty] | 290 | 40116.6 | 42.25 | 1.697 | 1.1115 | 1.40425 | 5.379437 | 14042.5
[6 empty] | 291 | 40116.6 | 42.125 | 1.7005 | 1.1175 | 1.409 | 5.363522 | 14090
[6 empty] | 292 | 40116.6 | 41.875 | 1.7115 | 1.135 | 1.42325 | 5.331691 | 14232.5
[6 empty] | 293 | 40116.6 | 41.625 | 1.7205 | 1.1465 | 1.4335 | 5.29986 | 14335
[6 empty] | 294 | 40116.6 | 41.375 | 1.727 | 1.1555 | 1.44125 | 5.268029 | 14412.5
[6 empty] | 295 | 40116.6 | 41.375 | 1.731 | 1.1615 | 1.44625 | 5.268029 | 14462.5
[6 empty] | 296 | 40116.6 | 41 | 1.743 | 1.1785 | 1.46075 | 5.220282 | 14607.5
[6 empty] | 297 | 40116.6 | 40.875 | 1.7525 | 1.1895 | 1.471 | 5.204367 | 14710
[6 empty] | 298 | 40116.6 | 40.5 | 1.7645 | 1.2035 | 1.484 | 5.15662 | 14840
[6 empty] | 299 | 40116.6 | 40.375 | 1.7685 | 1.208 | 1.48825 | 5.140705 | 14882.5
[6 empty] | 300 | 40116.6 | 40.375 | 1.7725 | 1.212 | 1.49225 | 5.140705 | 14922.5
[6 empty] | 301 | 40116.6 | 40.25 | 1.7765 | 1.216 | 1.49625 | 5.124789 | 14962.5
[6 empty] | 302 | 40116.6 | 40.125 | 1.7835 | 1.222 | 1.50275 | 5.108874 | 15027.5
[6 empty] | 303 | 40116.6 | 40 | 1.788 | 1.2255 | 1.50675 | 5.092958 | 15067.5
[6 empty] | 304 | 40116.6 | 40 | 1.7925 | 1.23 | 1.51125 | 5.092958 | 15112.5
[6 empty] | 305 | 40116.6 | 39.625 | 1.804 | 1.2415 | 1.52275 | 5.045212 | 15227.5
[6 empty] | 306 | 40116.6 | 39.5 | 1.8145 | 1.2525 | 1.5335 | 5.029296 | 15335
[6 empty] | 307 | 40116.6 | 39.25 | 1.8205 | 1.2585 | 1.5395 | 4.997465 | 15395
[6 empty] | 308 | 40116.6 | 39.125 | 1.8315 | 1.2695 | 1.5505 | 4.98155 | 15505
[6 empty] | 309 | 40116.6 | 38.875 | 1.8385 | 1.277 | 1.55775 | 4.949719 | 15577.5
[6 empty] | 310 | 40116.6 | 38.875 | 1.8425 | 1.2805 | 1.5615 | 4.949719 | 15615
[6 empty] | 311 | 40116.6 | 38.75 | 1.847 | 1.284 | 1.5655 | 4.933803 | 15655
[6 empty] | 312 | 40116.6 | 38.75 | 1.8515 | 1.2885 | 1.57 | 4.933803 | 15700
[6 empty] | 313 | 40116.6 | 38.625 | 1.8555 | 1.2925 | 1.574 | 4.917888 | 15740
[6 empty] | 314 | 40116.6 | 38.375 | 1.867 | 1.3025 | 1.58475 | 4.886057 | 15847.5
[6 empty] | 315 | 40116.6 | 38.25 | 1.871 | 1.306 | 1.5885 | 4.870141 | 15885
[6 empty] | 316 | 40116.6 | 38.125 | 1.883 | 1.3145 | 1.59875 | 4.854226 | 15987.5
[6 empty] | 317 | 40116.6 | 38 | 1.887 | 1.3175 | 1.60225 | 4.83831 | 16022.5
[6 empty] | 318 | 40116.6 | 37.875 | 1.8905 | 1.32 | 1.60525 | 4.822395 | 16052.5
[6 empty] | 319 | 40116.6 | 37.875 | 1.895 | 1.323 | 1.609 | 4.822395 | 16090
[6 empty] | 320 | 40116.6 | 37.75 | 1.9085 | 1.3315 | 1.62 | 4.806479 | 16200
[6 empty] | 321 | 40116.6 | 37.625 | 1.9135 | 1.3335 | 1.6235 | 4.790564 | 16235
[6 empty] | 322 | 40116.6 | 37.5 | 1.9175 | 1.3355 | 1.6265 | 4.774648 | 16265
[6 empty] | 323 | 40116.6 | 37.5 | 1.924 | 1.339 | 1.6315 | 4.774648 | 16315
[6 empty] | 324 | 40116.6 | 37.5 | 1.9285 | 1.3415 | 1.635 | 4.774648 | 16350
[6 empty] | 325 | 40116.6 | 37.375 | 1.9325 | 1.344 | 1.63825 | 4.758733 | 16382.5
[6 empty] | 326 | 40116.6 | 37.25 | 1.9385 | 1.3465 | 1.6425 | 4.742817 | 16425
[6 empty] | 327 | 40116.6 | 36.625 | 1.9445 | 1.348 | 1.64625 | 4.66324 | 16462.5
[6 empty] | 328 | 40116.6 | 36 | 1.947 | 1.348 | 1.6475 | 4.583662 | 16475
[6 empty] | 329 | 40116.6 | 12.25 | 1.8915 | 1.2475 | 1.5695 | 1.559718 | 15695
[6 empty] | 330 | 40116.6 | 0 | 1.757 | 1.231 | 1.494 | 0 | 14940
[6 empty] | 331 | 40116.6 | 0 | 1.7465 | 1.234 | 1.49025 | 0 | 14902.5
Note on B9: 現場封緘or現場気中