## 2009-Y1
コンクリート供試体試験結果 | [5 empty] | step | time | load | disp.v1 | disp.v2 | disp.h | 応力 | 平均ひずみ
[5 empty] | 2010-12-14 |  |  | kN | mm | mm | mm | Ｎ／ｍｍ2 | μ
[5 empty] | 広島大学大学院耐震工学研究室 | 1 | 2007-12-14 10:53 | 0 | 0 | 0 | -0.00025 | 0 | -2.5
[6 empty] | 2 | 2007-12-14 10:53 | 0.125 | 0 | 0 | -0.00025 | 0.01591549 | -2.5
ID： | Fc5 |  |  |  |  | 3 | 2007-12-14 10:53 | 0.25 | 0 | 0 | -0.0005 | 0.03183099 | -5
打設日： | 2010-10-15 |  |  |  |  | 4 | 2007-12-14 10:53 | 1.25 | 0.0005 | 0 | -0.0005 | 0.1591549 | -5
試験日： | 2010-12-14 |  |  |  |  | 5 | 2007-12-14 10:53 | 1.625 | 0 | 0 | -0.0005 | 0.2069014 | -5
材令： | 60日 |  |  |  |  | 6 | 2007-12-14 10:53 | 2 | 0 | 0 | -0.0005 | 0.2546479 | -5
養生： | 現場封緘 |  |  |  |  | 7 | 2007-12-14 10:53 | 2.25 | 0 | 0 | 0 | 0.2864789 | 0
試験項目： | 密度試験 |  |  |  |  | 8 | 2007-12-14 10:53 | 2.125 | 0 | 0 | 0.00025 | 0.2705634 | 2.5
| 圧縮強度試験（JIS A 1108に準拠） |  |  |  |  | 9 | 2007-12-14 10:53 | 2.375 | 0 | 0 | 0 | 0.3023944 | 0
| 引張強度試験（JIS A 1113に準拠） |  |  |  |  | 10 | 2007-12-14 10:53 | 2.375 | 0 | 0 | 0.0005 | 0.3023944 | 5
[6 empty] | 11 | 2007-12-14 10:53 | 2.375 | 0 | 0 | 0.00075 | 0.3023944 | 7.5
[6 empty] | 12 | 2007-12-14 10:53 | 2.5 | 0 | 0 | 0.00075 | 0.3183099 | 7.5
試験体 | 密度 | 圧縮強度 | 弾性係数 | 圧縮強度時歪 | 備考 | 13 | 2007-12-14 10:53 | 3 | 0 | 0 | 0.00075 | 0.3819719 | 7.5
| g (kN/m3) | sB (MPa) | EC (GPa) | em (m) |  | 14 | 2007-12-14 10:54 | 4.75 | 0 | 0 | 0.00075 | 0.6047888 | 7.5
Fc9-1 | 20.7 | 5.8 | 40.25 | 2040 |  | 15 | 2007-12-14 10:54 | 5 | 0 | 0 | 0.00075 | 0.6366198 | 7.5
[6 empty] | 16 | 2007-12-14 10:54 | 6 | 0 | 0 | 0.001 | 0.7639437 | 10
[6 empty] | 17 | 2007-12-14 10:54 | 7 | 0 | 0 | 0.0015 | 0.8912677 | 15
[6 empty] | 18 | 2007-12-14 10:54 | 8.375 | 0 | 0 | 0.002 | 1.066338 | 20
[6 empty] | 19 | 2007-12-14 10:54 | 9 | 0 | 0 | 0.0025 | 1.145916 | 25
[6 empty] | 20 | 2007-12-14 10:54 | 10.875 | 0 | 0 | 0.00375 | 1.384648 | 37.5
[6 empty] | 21 | 2007-12-14 10:54 | 13 | 0 | 0 | 0.0045 | 1.655211 | 45
[6 empty] | 22 | 2007-12-14 10:54 | 13.25 | 0 | 0 | 0.006 | 1.687042 | 60
[6 empty] | 23 | 2007-12-14 10:54 | 14 | 0 | 0 | 0.0075 | 1.782535 | 75
[6 empty] | 24 | 2007-12-14 10:54 | 14.625 | 0 | 0 | 0.0085 | 1.862113 | 85
[6 empty] | 25 | 2007-12-14 10:54 | 15.375 | 0 | 0 | 0.01 | 1.957606 | 100
[6 empty] | 26 | 2007-12-14 10:54 | 16.125 | 0 | 0 | 0.011 | 2.053099 | 110
[6 empty] | 27 | 2007-12-14 10:54 | 16.375 | 0 | 0 | 0.013 | 2.08493 | 130
[6 empty] | 28 | 2007-12-14 10:54 | 17.125 | 0 | 0 | 0.01475 | 2.180423 | 147.5
[6 empty] | 29 | 2007-12-14 10:54 | 17.75 | 0 | 0 | 0.0165 | 2.26 | 165
[6 empty] | 30 | 2007-12-14 10:54 | 18.625 | 0 | 0 | 0.019 | 2.371409 | 190
[6 empty] | 31 | 2007-12-14 10:54 | 18.875 | 0 | 0 | 0.02025 | 2.40324 | 202.5
[6 empty] | 32 | 2007-12-14 10:54 | 19.625 | 0 | 0 | 0.02225 | 2.498733 | 222.5
[6 empty] | 33 | 2007-12-14 10:54 | 20.625 | 0 | 0.0005 | 0.0235 | 2.626057 | 235
[6 empty] | 34 | 2007-12-14 10:54 | 20.875 | 0 | 0.0005 | 0.02575 | 2.657888 | 257.5
[6 empty] | 35 | 2007-12-14 10:54 | 21.75 | 0 | 0.0005 | 0.02725 | 2.769296 | 272.5
[6 empty] | 36 | 2007-12-14 10:54 | 22.375 | 0 | 0.0005 | 0.02925 | 2.848873 | 292.5
[6 empty] | 37 | 2007-12-14 10:54 | 23.125 | 0 | 0.001 | 0.0315 | 2.944366 | 315
[6 empty] | 38 | 2007-12-14 10:54 | 23.875 | 0 | 0.001 | 0.03325 | 3.039859 | 332.5
[6 empty] | 39 | 2007-12-14 10:54 | 24.875 | 0 | 0.0015 | 0.0345 | 3.167183 | 345
[6 empty] | 40 | 2007-12-14 10:54 | 25 | 0 | 0.001 | 0.037 | 3.183099 | 370
[6 empty] | 41 | 2007-12-14 10:54 | 26.25 | 0 | 0.002 | 0.03825 | 3.342254 | 382.5
[6 empty] | 42 | 2007-12-14 10:54 | 26.875 | 0 | 0.003 | 0.03975 | 3.421831 | 397.5
[6 empty] | 43 | 2007-12-14 10:54 | 27.5 | 0 | 0.004 | 0.04175 | 3.501409 | 417.5
[6 empty] | 44 | 2007-12-14 10:54 | 28.375 | 0 | 0.005 | 0.04375 | 3.612817 | 437.5
[6 empty] | 45 | 2007-12-14 10:54 | 28.5 | 0 | 0.0055 | 0.04475 | 3.628733 | 447.5
[6 empty] | 46 | 2007-12-14 10:54 | 29.25 | 0 | 0.0065 | 0.0475 | 3.724226 | 475
[6 empty] | 47 | 2007-12-14 10:54 | 29.875 | 0 | 0.0075 | 0.049 | 3.803803 | 490
[6 empty] | 48 | 2007-12-14 10:54 | 30.375 | 0 | 0.0085 | 0.05075 | 3.867465 | 507.5
[6 empty] | 49 | 2007-12-14 10:54 | 31 | 0 | 0.0095 | 0.05325 | 3.947043 | 532.5
[6 empty] | 50 | 2007-12-14 10:54 | 31.25 | 0 | 0.01 | 0.055 | 3.978874 | 550
[6 empty] | 51 | 2007-12-14 10:54 | 31.875 | 0 | 0.013 | 0.0565 | 4.058451 | 565
[6 empty] | 52 | 2007-12-14 10:54 | 32.5 | 0.0005 | 0.0155 | 0.0585 | 4.138029 | 585
[6 empty] | 53 | 2007-12-14 10:54 | 32.625 | 0.0005 | 0.0165 | 0.06125 | 4.153944 | 612.5
[6 empty] | 54 | 2007-12-14 10:54 | 33.25 | 0.0005 | 0.0195 | 0.0635 | 4.233521 | 635
[6 empty] | 55 | 2007-12-14 10:54 | 33.625 | 0.001 | 0.022 | 0.067 | 4.281268 | 670
[6 empty] | 56 | 2007-12-14 10:54 | 34.375 | 0.001 | 0.0255 | 0.0685 | 4.376761 | 685
[6 empty] | 57 | 2007-12-14 10:54 | 34.625 | 0.0015 | 0.027 | 0.071 | 4.408592 | 710
[6 empty] | 58 | 2007-12-14 10:54 | 35.25 | 0.003 | 0.031 | 0.07325 | 4.488169 | 732.5
[6 empty] | 59 | 2007-12-14 10:54 | 35.5 | 0.0035 | 0.032 | 0.07525 | 4.52 | 752.5
[6 empty] | 60 | 2007-12-14 10:54 | 36.125 | 0.006 | 0.0355 | 0.07875 | 4.599578 | 787.5
[6 empty] | 61 | 2007-12-14 10:54 | 36.375 | 0.007 | 0.037 | 0.0815 | 4.631409 | 815
[6 empty] | 62 | 2007-12-14 10:54 | 36.875 | 0.01 | 0.0405 | 0.0845 | 4.695071 | 845
[6 empty] | 63 | 2007-12-14 10:54 | 37.375 | 0.013 | 0.0435 | 0.087 | 4.758733 | 870
[6 empty] | 64 | 2007-12-14 10:54 | 37.875 | 0.0155 | 0.047 | 0.09 | 4.822395 | 900
[6 empty] | 65 | 2007-12-14 10:54 | 38 | 0.017 | 0.0485 | 0.09325 | 4.83831 | 932.5
[6 empty] | 66 | 2007-12-14 10:54 | 38.5 | 0.0205 | 0.0525 | 0.098 | 4.901972 | 980
[6 empty] | 67 | 2007-12-14 10:54 | 39 | 0.0235 | 0.0565 | 0.09925 | 4.965634 | 992.5
[6 empty] | 68 | 2007-12-14 10:54 | 39.375 | 0.0265 | 0.06 | 0.104 | 5.013381 | 1040
[6 empty] | 69 | 2007-12-14 10:54 | 39.75 | 0.03 | 0.064 | 0.10725 | 5.061127 | 1072.5
[6 empty] | 70 | 2007-12-14 10:54 | 40.125 | 0.033 | 0.0685 | 0.11125 | 5.108874 | 1112.5
[6 empty] | 71 | 2007-12-14 10:54 | 40.25 | 0.0345 | 0.0705 | 0.1155 | 5.124789 | 1155
[6 empty] | 72 | 2007-12-14 10:54 | 40.75 | 0.0375 | 0.075 | 0.12325 | 5.188451 | 1232.5
[6 empty] | 73 | 2007-12-14 10:54 | 41.25 | 0.042 | 0.081 | 0.12775 | 5.252113 | 1277.5
[6 empty] | 74 | 2007-12-14 10:54 | 41.625 | 0.047 | 0.0875 | 0.134 | 5.29986 | 1340
[6 empty] | 75 | 2007-12-14 10:54 | 42.125 | 0.0515 | 0.0945 | 0.14025 | 5.363522 | 1402.5
[6 empty] | 76 | 2007-12-14 10:54 | 42.125 | 0.053 | 0.0965 | 0.1455 | 5.363522 | 1455
[6 empty] | 77 | 2007-12-14 10:54 | 42.375 | 0.057 | 0.102 | 0.15275 | 5.395353 | 1527.5
[6 empty] | 78 | 2007-12-14 10:54 | 42.625 | 0.06 | 0.106 | 0.16075 | 5.427184 | 1607.5
[6 empty] | 79 | 2007-12-14 10:54 | 42.875 | 0.064 | 0.112 | 0.1675 | 5.459015 | 1675
[6 empty] | 80 | 2007-12-14 10:54 | 43.125 | 0.069 | 0.1195 | 0.17625 | 5.490846 | 1762.5
[6 empty] | 81 | 2007-12-14 10:54 | 43.25 | 0.0705 | 0.1215 | 0.1835 | 5.506761 | 1835
[6 empty] | 82 | 2007-12-14 10:54 | 43.625 | 0.0765 | 0.13 | 0.192 | 5.554508 | 1920
[6 empty] | 83 | 2007-12-14 10:54 | 43.75 | 0.078 | 0.1325 | 0.20225 | 5.570423 | 2022.5
[6 empty] | 84 | 2007-12-14 10:54 | 43.875 | 0.08 | 0.135 | 0.2135 | 5.586339 | 2135
[6 empty] | 85 | 2007-12-14 10:54 | 44.125 | 0.086 | 0.144 | 0.2215 | 5.618169 | 2215
[6 empty] | 86 | 2007-12-14 10:54 | 44.625 | 0.0935 | 0.1545 | 0.23225 | 5.681831 | 2322.5
[6 empty] | 87 | 2007-12-14 10:54 | 44.875 | 0.1 | 0.1625 | 0.242 | 5.713662 | 2420
[6 empty] | 88 | 2007-12-14 10:54 | 45 | 0.1085 | 0.1725 | 0.25025 | 5.729578 | 2502.5
[6 empty] | 89 | 2007-12-14 10:54 | 45.125 | 0.1175 | 0.1845 | 0.2605 | 5.745493 | 2605
[6 empty] | 90 | 2007-12-14 10:54 | 45.125 | 0.12 | 0.1875 | 0.2745 | 5.745493 | 2745
[6 empty] | 91 | 2007-12-14 10:54 | 45.25 | 0.128 | 0.197 | 0.28325 | 5.761409 | 2832.5
[6 empty] | 92 | 2007-12-14 10:54 | 45.25 | 0.139 | 0.21 | 0.29375 | 5.761409 | 2937.5
[6 empty] | 93 | 2007-12-14 10:54 | 45.25 | 0.148 | 0.22 | 0.3045 | 5.761409 | 3045
[6 empty] | 94 | 2007-12-14 10:54 | 45.25 | 0.151 | 0.2235 | 0.31325 | 5.761409 | 3132.5
[6 empty] | 95 | 2007-12-14 10:54 | 45.375 | 0.162 | 0.237 | 0.325 | 5.777324 | 3250
[6 empty] | 96 | 2007-12-14 10:54 | 45.375 | 0.166 | 0.242 | 0.33625 | 5.777324 | 3362.5
[6 empty] | 97 | 2007-12-14 10:54 | 45.375 | 0.1775 | 0.2555 | 0.35325 | 5.777324 | 3532.5
[6 empty] | 98 | 2007-12-14 10:54 | 45.375 | 0.193 | 0.274 | 0.357 | 5.777324 | 3570
[6 empty] | 99 | 2007-12-14 10:54 | 45 | 0.2115 | 0.2955 | 0.36875 | 5.729578 | 3687.5
[6 empty] | 100 | 2007-12-14 10:54 | 44.875 | 0.2165 | 0.3015 | 0.37725 | 5.713662 | 3772.5
[6 empty] | 101 | 2007-12-14 10:54 | 44.5 | 0.2345 | 0.3255 | 0.3895 | 5.665916 | 3895
[6 empty] | 102 | 2007-12-14 10:54 | 44.25 | 0.2405 | 0.3325 | 0.40025 | 5.634085 | 4002.5
[6 empty] | 103 | 2007-12-14 10:54 | 44 | 0.2545 | 0.3515 | 0.40875 | 5.602254 | 4087.5
[6 empty] | 104 | 2007-12-14 10:55 | 43.5 | 0.2735 | 0.375 | 0.4195 | 5.538592 | 4195
[6 empty] | 105 | 2007-12-14 10:55 | 43.375 | 0.279 | 0.382 | 0.42875 | 5.522677 | 4287.5
[6 empty] | 106 | 2007-12-14 10:55 | 42.875 | 0.292 | 0.407 | 0.447 | 5.459015 | 4470
[6 empty] | 107 | 2007-12-14 10:55 | 42.25 | 0.3025 | 0.4395 | 0.458 | 5.379437 | 4580
[6 empty] | 108 | 2007-12-14 10:55 | 42.125 | 0.305 | 0.45 | 0.4695 | 5.363522 | 4695
[6 empty] | 109 | 2007-12-14 10:55 | 41.625 | 0.3095 | 0.477 | 0.47925 | 5.29986 | 4792.5
[6 empty] | 110 | 2007-12-14 10:55 | 41.25 | 0.312 | 0.494 | 0.4905 | 5.252113 | 4905
[6 empty] | 111 | 2007-12-14 10:55 | 40.875 | 0.317 | 0.5215 | 0.50225 | 5.204367 | 5022.5
[6 empty] | 112 | 2007-12-14 10:55 | 40.75 | 0.3195 | 0.5325 | 0.5125 | 5.188451 | 5125
[6 empty] | 113 | 2007-12-14 10:55 | 40 | 0.333 | 0.589 | 0.52325 | 5.092958 | 5232.5
[6 empty] | 114 | 2007-12-14 10:55 | 39.25 | 0.3485 | 0.639 | 0.541 | 4.997465 | 5410
[6 empty] | 115 | 2007-12-14 10:55 | 38.875 | 0.356 | 0.6665 | 0.55225 | 4.949719 | 5522.5
[6 empty] | 116 | 2007-12-14 10:55 | 38.5 | 0.366 | 0.7005 | 0.56275 | 4.901972 | 5627.5
[6 empty] | 117 | 2007-12-14 10:55 | 38 | 0.3765 | 0.735 | 0.5745 | 4.83831 | 5745
[6 empty] | 118 | 2007-12-14 10:55 | 37.625 | 0.384 | 0.763 | 0.58575 | 4.790564 | 5857.5
[6 empty] | 119 | 2007-12-14 10:55 | 37.25 | 0.393 | 0.798 | 0.5945 | 4.742817 | 5945
[6 empty] | 120 | 2007-12-14 10:55 | 36.75 | 0.4015 | 0.8345 | 0.607 | 4.679155 | 6070
[6 empty] | 121 | 2007-12-14 10:55 | 36.375 | 0.409 | 0.863 | 0.61625 | 4.631409 | 6162.5
[6 empty] | 122 | 2007-12-14 10:55 | 35.75 | 0.4145 | 0.899 | 0.6285 | 4.551831 | 6285
[6 empty] | 123 | 2007-12-14 10:55 | 35.625 | 0.4175 | 0.9115 | 0.6415 | 4.535916 | 6415
[6 empty] | 124 | 2007-12-14 10:55 | 35.125 | 0.425 | 0.949 | 0.652 | 4.472254 | 6520
[6 empty] | 125 | 2007-12-14 10:55 | 34.375 | 0.429 | 0.9965 | 0.664 | 4.376761 | 6640
[6 empty] | 126 | 2007-12-14 10:55 | 34.25 | 0.43 | 1.0095 | 0.67575 | 4.360845 | 6757.5
[6 empty] | 127 | 2007-12-14 10:55 | 33.625 | 0.434 | 1.0555 | 0.68525 | 4.281268 | 6852.5
[6 empty] | 128 | 2007-12-14 10:55 | 33.5 | 0.4355 | 1.07 | 0.69925 | 4.265352 | 6992.5
[6 empty] | 129 | 2007-12-14 10:55 | 32.875 | 0.4405 | 1.114 | 0.71225 | 4.185775 | 7122.5
[6 empty] | 130 | 2007-12-14 10:55 | 32.5 | 0.445 | 1.15 | 0.7225 | 4.138029 | 7225
[6 empty] | 131 | 2007-12-14 10:55 | 31.875 | 0.4475 | 1.1975 | 0.7355 | 4.058451 | 7355
[6 empty] | 132 | 2007-12-14 10:55 | 31.25 | 0.452 | 1.2515 | 0.74875 | 3.978874 | 7487.5
[6 empty] | 133 | 2007-12-14 10:55 | 30.75 | 0.456 | 1.2915 | 0.7585 | 3.915212 | 7585
[6 empty] | 134 | 2007-12-14 10:55 | 30.125 | 0.4625 | 1.3415 | 0.772 | 3.835634 | 7720
[6 empty] | 135 | 2007-12-14 10:55 | 29.375 | 0.47 | 1.3905 | 0.782 | 3.740141 | 7820
[6 empty] | 136 | 2007-12-14 10:55 | 29.25 | 0.4715 | 1.407 | 0.7955 | 3.724226 | 7955
[6 empty] | 137 | 2007-12-14 10:55 | 28.625 | 0.474 | 1.4595 | 0.808 | 3.644648 | 8080
[6 empty] | 138 | 2007-12-14 10:55 | 28 | 0.4755 | 1.51 | 0.81875 | 3.565071 | 8187.5
[6 empty] | 139 | 2007-12-14 10:55 | 27.875 | 0.476 | 1.5275 | 0.83175 | 3.549155 | 8317.5
[6 empty] | 140 | 2007-12-14 10:55 | 27.25 | 0.4805 | 1.5825 | 0.8465 | 3.469578 | 8465
[6 empty] | 141 | 2007-12-14 10:55 | 27.125 | 0.4825 | 1.5995 | 0.8585 | 3.453662 | 8585
[6 empty] | 142 | 2007-12-14 10:55 | 26.375 | 0.487 | 1.6575 | 0.87125 | 3.358169 | 8712.5
[6 empty] | 143 | 2007-12-14 10:55 | 26.25 | 0.488 | 1.6755 | 0.88475 | 3.342254 | 8847.5
[6 empty] | 144 | 2007-12-14 10:55 | 25.625 | 0.492 | 1.731 | 0.89625 | 3.262676 | 8962.5
[6 empty] | 145 | 2007-12-14 10:55 | 25.375 | 0.4945 | 1.75 | 0.90975 | 3.230845 | 9097.5
[6 empty] | 146 | 2007-12-14 10:55 | 24.75 | 0.505 | 1.807 | 0.914 | 3.151268 | 9140
[6 empty] | 147 | 2007-12-14 10:55 | 24.625 | 0.508 | 1.8215 | 0.928 | 3.135352 | 9280
[6 empty] | 148 | 2007-12-14 10:55 | 24.125 | 0.5185 | 1.858 | 0.9415 | 3.07169 | 9415
[6 empty] | 149 | 2007-12-14 10:55 | 23.625 | 0.533 | 1.9005 | 0.95225 | 3.008028 | 9522.5
[6 empty] | 150 | 2007-12-14 10:55 | 23.5 | 0.5385 | 1.914 | 0.9565 | 2.992113 | 9565
[6 empty] | 151 | 2007-12-14 10:55 | 23 | 0.5555 | 1.9585 | 0.97975 | 2.928451 | 9797.5
[6 empty] | 152 | 2007-12-14 10:55 | 22.875 | 0.5615 | 1.9715 | 0.9915 | 2.912535 | 9915
[8 empty] | 21.875 | 0.576 | 2.0145 | 0.99725 | 2.785212 | 9972.5
[8 empty] | 21.625 | 0.578 | 2.021 | 1.011 | 2.753381 | 10110
[8 empty] | 20.75 | 0.5805 | 2.028 | 1.026 | 2.641972 | 10260
[8 empty] | 20.5 | 0.581 | 2.0305 | 1.03675 | 2.610141 | 10367.5
[8 empty] | 20.125 | 0.5815 | 2.0325 | 1.05225 | 2.562395 | 10522.5
[8 empty] | 19.875 | 0.582 | 2.034 | 1.066 | 2.530564 | 10660
[8 empty] | 19.75 | 0.582 | 2.0345 | 1.0765 | 2.514648 | 10765
[8 empty] | 19.625 | 0.582 | 2.0355 | 1.09 | 2.498733 | 10900
[8 empty] | 19.5 | 0.582 | 2.0365 | 1.10275 | 2.482817 | 11027.5
[8 empty] | 19.375 | 0.582 | 2.0365 | 1.11325 | 2.466902 | 11132.5
[8 empty] | 19.375 | 0.582 | 2.0375 | 1.12675 | 2.466902 | 11267.5
[8 empty] | 19.25 | 0.582 | 2.0375 | 1.1415 | 2.450986 | 11415
[8 empty] | 19.25 | 0.582 | 2.038 | 1.1525 | 2.450986 | 11525
[8 empty] | 19.125 | 0.582 | 2.038 | 1.165 | 2.435071 | 11650
[8 empty] | 19.125 | 0.582 | 2.0385 | 1.17825 | 2.435071 | 11782.5
[8 empty] | 19 | 0.582 | 2.0385 | 1.18775 | 2.419155 | 11877.5
[8 empty] | 19 | 0.582 | 2.0385 | 1.20225 | 2.419155 | 12022.5
[8 empty] | 18.875 | 0.582 | 2.039 | 1.21625 | 2.40324 | 12162.5
[8 empty] | 18.75 | 0.582 | 2.039 | 1.22725 | 2.387324 | 12272.5
[8 empty] | 18.75 | 0.582 | 2.039 | 1.24 | 2.387324 | 12400
[8 empty] | 18.5 | 0.582 | 2.039 | 1.2525 | 2.355493 | 12525
[8 empty] | 18.25 | 0.582 | 2.039 | 1.263 | 2.323662 | 12630
[8 empty] | 17.875 | 0.581 | 2.0385 | 1.276 | 2.275916 | 12760
[8 empty] | 17.625 | 0.5805 | 2.038 | 1.2885 | 2.244085 | 12885
[8 empty] | 17.375 | 0.58 | 2.037 | 1.29325 | 2.212254 | 12932.5
[8 empty] | 16.375 | 0.5775 | 2.0345 | 1.31375 | 2.08493 | 13137.5
[8 empty] | 15.125 | 0.574 | 2.0305 | 1.3255 | 1.925775 | 13255
[8 empty] | 13.625 | 0.5695 | 2.025 | 1.33675 | 1.734789 | 13367.5
[8 empty] | 12.875 | 0.567 | 2.0225 | 1.34925 | 1.639296 | 13492.5
[8 empty] | 12.25 | 0.565 | 2.0195 | 1.36275 | 1.559718 | 13627.5
[8 empty] | 10.5 | 0.559 | 2.0115 | 1.37175 | 1.336902 | 13717.5
[8 empty] | 9.125 | 0.5525 | 2.004 | 1.3835 | 1.161831 | 13835
[8 empty] | 7.625 | 0.5445 | 1.993 | 1.39475 | 0.9708452 | 13947.5
[8 empty] | 6.25 | 0.537 | 1.982 | 1.40475 | 0.7957747 | 14047.5
[8 empty] | 6 | 0.535 | 1.9785 | 1.416 | 0.7639437 | 14160
[8 empty] | 5.625 | 0.533 | 1.976 | 1.42775 | 0.7161972 | 14277.5
[8 empty] | 4.875 | 0.527 | 1.9665 | 1.43625 | 0.6207043 | 14362.5
[8 empty] | 4.625 | 0.5255 | 1.9635 | 1.44775 | 0.5888733 | 14477.5
[8 empty] | 4.125 | 0.521 | 1.9555 | 1.458 | 0.5252113 | 14580
[8 empty] | 3.625 | 0.5175 | 1.9495 | 1.4675 | 0.4615493 | 14675
[8 empty] | 3.375 | 0.5155 | 1.9455 | 1.478 | 0.4297183 | 14780
[8 empty] | 3.125 | 0.514 | 1.9425 | 1.4885 | 0.3978874 | 14885
[8 empty] | 2 | 0.505 | 1.907 | 1.4965 | 0.2546479 | 14965
[8 empty] | -0.125 | 0.4715 | 1.81 | 1.507 | -0.01591549 | 15070
[8 empty] | 0 | 0.47 | 1.807 | 1.51875 | 0 | 15187.5
[8 empty] | 0 | 0.467 | 1.802 | 1.528 | 0 | 15280
[8 empty] | 0 | 0.4665 | 1.801 | 1.5385 | 0 | 15385
[8 empty] | 0 | 0.4645 | 1.7985 | 1.55 | 0 | 15500
Note on B9: 現場封緘or現場気中